## Sheet1
测试时间/Sec | 电流/A | 容量/Ah | SOC¦DOD/% | 电压/V | 测试时间/Sec | 电流/A | 容量/Ah | SOC¦DOD/% | 电压/V
3792 | 2.3996 | 0.0027 | 0.11 | 3.2719 | 7743 | 0 | 2.3482 | 100 | 4.1772
3793 | 2.3999 | 0.0033 | 0.14 | 3.2719 | 7744 | 0 | 2.3482 | 100 | 4.1772
3794 | 2.3999 | 0.004 | 0.17 | 3.2719 | 7745 | 0 | 2.3482 | 100 | 4.1772
3795 | 2.4002 | 0.0047 | 0.2 | 3.2794 | 7746 | 0 | 2.3482 | 100 | 4.1769
3796 | 2.4002 | 0.0053 | 0.23 | 3.2881 | 7747 | 0 | 2.3482 | 100 | 4.1769
3797 | 2.4002 | 0.006 | 0.26 | 3.2881 | 7748 | 0 | 2.3482 | 100 | 4.1769
3798 | 2.4002 | 0.0067 | 0.28 | 3.2946 | 7749 | 0 | 2.3482 | 100 | 4.1766
3799 | 2.4002 | 0.0073 | 0.31 | 3.3005 | 7750 | 0 | 2.3482 | 100 | 4.1766
3800 | 2.3996 | 0.008 | 0.34 | 3.3079 | 7751 | 0 | 2.3482 | 100 | 4.1763
3801 | 2.3996 | 0.0087 | 0.37 | 3.3079 | 7752 | 0 | 2.3482 | 100 | 4.176
3802 | 2.3996 | 0.0093 | 0.4 | 3.3135 | 7753 | 0 | 2.3482 | 100 | 4.1753
3803 | 2.3999 | 0.01 | 0.43 | 3.3178 | 7754 | 0 | 2.3482 | 100 | 4.1753
3804 | 2.3999 | 0.0107 | 0.45 | 3.3259 | 7755 | 0 | 2.3482 | 100 | 4.1753
3805 | 2.3999 | 0.0113 | 0.48 | 3.3259 | 7756 | 0 | 2.3482 | 100 | 4.1753
3806 | 2.3999 | 0.012 | 0.51 | 3.3305 | 7756 | 0 | 2.3482 | 100 | 4.1753
3807 | 2.4002 | 0.0127 | 0.54 | 3.3346
3808 | 2.3999 | 0.0133 | 0.57 | 3.3405 | 7756 | -0.6092 | 0 | 0 | 4.1509
3809 | 2.3999 | 0.014 | 0.6 | 3.3405 | 7760 | -0.6092 | 0.0007 | 7.7 | 4.1509
3810 | 2.3999 | 0.0147 | 0.62 | 3.3454 | 7761 | -0.6092 | 0.0008 | 9.63 | 4.1509
3811 | 2.3996 | 0.0153 | 0.65 | 3.3495 | 7762 | -0.6089 | 0.001 | 11.55 | 4.1493
3812 | 2.4002 | 0.016 | 0.68 | 3.355 | 7763 | -0.6089 | 0.0012 | 13.47 | 4.1493
3813 | 2.4002 | 0.0167 | 0.71 | 3.355 | 7764 | -0.6086 | 0.0014 | 15.4 | 4.149
3814 | 2.3999 | 0.0173 | 0.74 | 3.3606 | 7765 | -0.6086 | 0.0015 | 17.32 | 4.1484
3815 | 2.3999 | 0.018 | 0.77 | 3.3643 | 7766 | -0.6086 | 0.0017 | 19.24 | 4.1484
3816 | 2.3999 | 0.0187 | 0.79 | 3.3687 | 7767 | -0.6086 | 0.0019 | 21.17 | 4.1484
3817 | 2.3999 | 0.0193 | 0.82 | 3.3687 | 7768 | -0.6095 | 0.002 | 23.09 | 4.1465
3818 | 2.4002 | 0.02 | 0.85 | 3.3721 | 7769 | -0.6089 | 0.0022 | 25.02 | 4.1456
3819 | 2.3999 | 0.0207 | 0.88 | 3.377 | 7770 | -0.6089 | 0.0024 | 26.94 | 4.1456
3820 | 2.3999 | 0.0213 | 0.91 | 3.3811 | 7771 | -0.6089 | 0.0025 | 28.86 | 4.1437
3821 | 2.3999 | 0.022 | 0.94 | 3.3811 | 7772 | -0.6086 | 0.0027 | 30.79 | 4.1434
3822 | 2.3999 | 0.0227 | 0.97 | 3.3848 | 7773 | -0.6089 | 0.0029 | 32.71 | 4.1434
3823 | 2.3999 | 0.0233 | 0.99 | 3.3891 | 7774 | -0.6086 | 0.003 | 34.63 | 4.1434
3824 | 2.3999 | 0.024 | 1.02 | 3.3891 | 7775 | -0.6086 | 0.0032 | 36.56 | 4.1434
3825 | 2.3999 | 0.0247 | 1.05 | 3.3935 | 7776 | -0.6095 | 0.0034 | 38.48 | 4.1425
3826 | 2.4002 | 0.0253 | 1.08 | 3.3966 | 7777 | -0.6089 | 0.0036 | 40.41 | 4.1412
3827 | 2.3999 | 0.026 | 1.11 | 3.4 | 7778 | -0.6089 | 0.0037 | 42.33 | 4.1412
3828 | 2.3999 | 0.0267 | 1.14 | 3.4 | 7779 | -0.6086 | 0.0039 | 44.26 | 4.1397
3829 | 2.3999 | 0.0273 | 1.16 | 3.4037 | 7780 | -0.6089 | 0.0041 | 46.18 | 4.1397
3830 | 2.4002 | 0.028 | 1.19 | 3.4084 | 7781 | -0.6089 | 0.0042 | 48.1 | 4.1397
3831 | 2.3999 | 0.0287 | 1.22 | 3.4111 | 7782 | -0.6092 | 0.0044 | 50.03 | 4.1385
3832 | 2.4002 | 0.0293 | 1.25 | 3.4133 | 7783 | -0.6092 | 0.0046 | 51.95 | 4.1381
3833 | 2.4002 | 0.03 | 1.28 | 3.4133 | 7784 | -0.6083 | 0.0047 | 53.88 | 4.1381
3834 | 2.3999 | 0.0307 | 1.31 | 3.4167 | 7784 | -1.2165 | 0.0047 | 53.88 | 4.1127
3835 | 2.3999 | 0.0313 | 1.33 | 3.4208 | 7788 | -1.2165 | 0.0061 | 69.25 | 4.1127
3836 | 2.3999 | 0.032 | 1.36 | 3.4208 | 7789 | -1.2162 | 0.0064 | 73.1 | 4.1127
3837 | 2.3999 | 0.0327 | 1.39 | 3.4229 | 7790 | -1.2162 | 0.0068 | 76.94 | 4.1127
3838 | 2.3999 | 0.0333 | 1.42 | 3.4273 | 7791 | -1.2162 | 0.0071 | 80.78 | 4.1109
3839 | 2.4002 | 0.034 | 1.45 | 3.4291 | 7792 | -1.2165 | 0.0074 | 84.63 | 4.1102
3840 | 2.3996 | 0.0347 | 1.48 | 3.4291 | 7793 | -1.2162 | 0.0078 | 88.47 | 4.1099
3841 | 2.3996 | 0.0353 | 1.5 | 3.4332 | 7794 | -1.2162 | 0.0081 | 92.31 | 4.1099
3842 | 2.3999 | 0.036 | 1.53 | 3.4356 | 7795 | -1.2162 | 0.0085 | 96.16 | 4.1078
3843 | 2.3996 | 0.0367 | 1.56 | 3.4356 | 7796 | -1.2162 | 0.0088 | 100 | 4.1059
3844 | 2.4002 | 0.0373 | 1.59 | 3.4394 | 7796 | -1.2162 | 0.0088 | 100 | 4.1059
3845 | 2.4002 | 0.038 | 1.62 | 3.4425
3846 | 2.3999 | 0.0387 | 1.65 | 3.4453 | 7796 | 0.6089 | 0 | 0 | 4.171
3847 | 2.4002 | 0.0393 | 1.67 | 3.4453 | 7800 | 0.6089 | 0.0007 | 50 | 4.171
3848 | 2.4002 | 0.04 | 1.7 | 3.4474 | 7801 | 0.6089 | 0.0008 | 62.5 | 4.171
3849 | 2.4002 | 0.0407 | 1.73 | 3.4508 | 7802 | 0.6086 | 0.001 | 74.99 | 4.171
3850 | 2.3999 | 0.0413 | 1.76 | 3.4527 | 7803 | 0.6092 | 0.0012 | 87.49 | 4.1722
3851 | 2.3999 | 0.042 | 1.79 | 3.4555 | 7804 | 0.6092 | 0.0014 | 100 | 4.1732
3852 | 2.3999 | 0.0427 | 1.82 | 3.4555 | 7804 | 0 | 0.0014 | 100 | 4.154
3853 | 2.3999 | 0.0433 | 1.85 | 3.4586 | 7808 | 0 | 0.0014 | 100 | 4.154
3854 | 2.4002 | 0.044 | 1.87 | 3.4608 | 7809 | 0 | 0.0014 | 100 | 4.154
3855 | 2.4002 | 0.0447 | 1.9 | 3.4626 | 7810 | 0 | 0.0014 | 100 | 4.1543
3856 | 2.4002 | 0.0453 | 1.93 | 3.4626 | 7811 | 0 | 0.0014 | 100 | 4.1543
3857 | 2.4002 | 0.046 | 1.96 | 3.4657 | 7812 | 0 | 0.0014 | 100 | 4.1543
3858 | 2.3999 | 0.0467 | 1.99 | 3.4682 | 7813 | 0 | 0.0014 | 100 | 4.1543
3859 | 2.3999 | 0.0473 | 2.02 | 3.4682 | 7814 | 0 | 0.0014 | 100 | 4.1543
3860 | 2.3999 | 0.048 | 2.04 | 3.4713 | 7815 | 0 | 0.0014 | 100 | 4.1543
3861 | 2.3999 | 0.0487 | 2.07 | 3.4732 | 7816 | 0 | 0.0014 | 100 | 4.1543
3862 | 2.3996 | 0.0493 | 2.1 | 3.4766 | 7817 | 0 | 0.0014 | 100 | 4.1543
3863 | 2.3999 | 0.05 | 2.13 | 3.4784 | 7818 | 0 | 0.0014 | 100 | 4.154
3864 | 2.3999 | 0.0507 | 2.16 | 3.4784 | 7819 | 0 | 0.0014 | 100 | 4.154
3865 | 2.3999 | 0.0513 | 2.19 | 3.4806 | 7820 | 0 | 0.0014 | 100 | 4.154
3866 | 2.3999 | 0.052 | 2.21 | 3.4828 | 7820 | 0 | 0.0014 | 100 | 4.154
3867 | 2.4002 | 0.0527 | 2.24 | 3.4828
3868 | 2.4002 | 0.0533 | 2.27 | 3.4843 | 7820 | -0.6086 | 0 | 0 | 4.1323
3869 | 2.3996 | 0.054 | 2.3 | 3.4871 | 7823 | -0.6086 | 0.0005 | 2.7 | 4.1323
3870 | 2.3999 | 0.0547 | 2.33 | 3.489 | 7824 | -0.6089 | 0.0007 | 3.6 | 4.1323
3871 | 2.3999 | 0.0553 | 2.36 | 3.489 | 7825 | -0.6089 | 0.0008 | 4.5 | 4.1323
3872 | 2.3999 | 0.056 | 2.38 | 3.4905 | 7826 | -0.6083 | 0.001 | 5.4 | 4.1319
3873 | 2.4002 | 0.0567 | 2.41 | 3.4942 | 7827 | -0.6092 | 0.0012 | 6.31 | 4.1313
3874 | 2.3996 | 0.0573 | 2.44 | 3.4964 | 7828 | -0.6092 | 0.0014 | 7.21 | 4.1313
3875 | 2.4002 | 0.058 | 2.47 | 3.4986 | 7829 | -0.6086 | 0.0015 | 8.11 | 4.1304
3876 | 2.4002 | 0.0587 | 2.5 | 3.4986 | 7830 | -0.6092 | 0.0017 | 9.01 | 4.1295
3877 | 2.4002 | 0.0593 | 2.53 | 3.5004 | 7831 | -0.6089 | 0.0019 | 9.91 | 4.1288
3878 | 2.4002 | 0.06 | 2.56 | 3.502 | 7832 | -0.6089 | 0.002 | 10.81 | 4.1288
3879 | 2.4002 | 0.0607 | 2.58 | 3.502 | 7833 | -0.6095 | 0.0022 | 11.71 | 4.1285
3880 | 2.4002 | 0.0613 | 2.61 | 3.5051 | 7834 | -0.6086 | 0.0024 | 12.61 | 4.1273
3881 | 2.4002 | 0.062 | 2.64 | 3.506 | 7835 | -0.6092 | 0.0025 | 13.52 | 4.127
3882 | 2.3999 | 0.0627 | 2.67 | 3.5085 | 7836 | -0.6092 | 0.0027 | 14.42 | 4.127
3883 | 2.3999 | 0.0633 | 2.7 | 3.5085 | 7837 | -0.6095 | 0.0029 | 15.32 | 4.1267
3884 | 2.3999 | 0.064 | 2.73 | 3.5107 | 7838 | -0.6086 | 0.003 | 16.22 | 4.1264
3885 | 2.4002 | 0.0647 | 2.75 | 3.5128 | 7839 | -0.6092 | 0.0032 | 17.12 | 4.1264
3886 | 2.3996 | 0.0653 | 2.78 | 3.5128 | 7840 | -0.6092 | 0.0034 | 18.02 | 4.1264
3887 | 2.3996 | 0.066 | 2.81 | 3.5147 | 7841 | -0.6092 | 0.0036 | 18.93 | 4.1257
3888 | 2.3996 | 0.0667 | 2.84 | 3.5159 | 7842 | -0.6092 | 0.0037 | 19.83 | 4.1248
3889 | 2.4002 | 0.0673 | 2.87 | 3.5175 | 7843 | -0.6086 | 0.0039 | 20.73 | 4.1248
3890 | 2.3999 | 0.068 | 2.9 | 3.5206 | 7844 | -0.6086 | 0.0041 | 21.63 | 4.1245
3891 | 2.3999 | 0.0687 | 2.92 | 3.5206 | 7845 | -0.6086 | 0.0042 | 22.53 | 4.1242
3892 | 2.3996 | 0.0693 | 2.95 | 3.5228 | 7846 | -0.6095 | 0.0044 | 23.43 | 4.1242
3893 | 2.3999 | 0.07 | 2.98 | 3.5234 | 7847 | -0.6086 | 0.0046 | 24.33 | 4.1242
3894 | 2.3999 | 0.0707 | 3.01 | 3.5246 | 7848 | -0.6086 | 0.0047 | 25.23 | 4.1236
3895 | 2.3999 | 0.0713 | 3.04 | 3.5246 | 7849 | -0.6086 | 0.0049 | 26.13 | 4.1226
3896 | 2.3996 | 0.072 | 3.07 | 3.528 | 7850 | -0.6089 | 0.0051 | 27.03 | 4.1217
3897 | 2.4002 | 0.0727 | 3.09 | 3.5296 | 7851 | -0.6089 | 0.0052 | 27.94 | 4.1217
3898 | 2.3999 | 0.0733 | 3.12 | 3.5296 | 7852 | -0.6089 | 0.0054 | 28.84 | 4.1217
3899 | 2.3999 | 0.074 | 3.15 | 3.5305 | 7853 | -0.6086 | 0.0056 | 29.74 | 4.1214
3900 | 2.4002 | 0.0747 | 3.18 | 3.5324 | 7854 | -0.6092 | 0.0058 | 30.64 | 4.1208
3901 | 2.3996 | 0.0753 | 3.21 | 3.5333 | 7855 | -0.6092 | 0.0059 | 31.54 | 4.1208
3902 | 2.3996 | 0.076 | 3.24 | 3.5333 | 7856 | -0.6092 | 0.0061 | 32.44 | 4.1205
3903 | 2.3996 | 0.0767 | 3.26 | 3.5348 | 7857 | -0.6086 | 0.0063 | 33.34 | 4.1205
3904 | 2.3999 | 0.0773 | 3.29 | 3.5376 | 7858 | -0.6089 | 0.0064 | 34.24 | 4.1202
3905 | 2.4002 | 0.078 | 3.32 | 3.5392 | 7859 | -0.6089 | 0.0066 | 35.15 | 4.1202
3906 | 2.3999 | 0.0787 | 3.35 | 3.5392 | 7860 | -0.6086 | 0.0068 | 36.05 | 4.1202
3907 | 2.3999 | 0.0793 | 3.38 | 3.5414 | 7861 | -0.6083 | 0.0069 | 36.95 | 4.1199
3908 | 2.4002 | 0.08 | 3.41 | 3.5423 | 7862 | -0.6092 | 0.0071 | 37.85 | 4.1199
3909 | 2.3996 | 0.0807 | 3.44 | 3.5448 | 7863 | -0.6092 | 0.0073 | 38.75 | 4.1199
3910 | 2.3996 | 0.0813 | 3.46 | 3.5448 | 7864 | -0.6092 | 0.0074 | 39.65 | 4.1199
3911 | 2.3996 | 0.082 | 3.49 | 3.5457 | 7865 | -0.6092 | 0.0076 | 40.55 | 4.1195
3912 | 2.4002 | 0.0827 | 3.52 | 3.5469 | 7866 | -0.6092 | 0.0078 | 41.45 | 4.1195
3913 | 2.4002 | 0.0833 | 3.55 | 3.5494 | 7867 | -0.6092 | 0.0079 | 42.36 | 4.1195
3914 | 2.4002 | 0.084 | 3.58 | 3.5494 | 7868 | -0.6092 | 0.0081 | 43.26 | 4.1177
3915 | 2.4002 | 0.0847 | 3.61 | 3.5507 | 7869 | -0.6092 | 0.0083 | 44.16 | 4.1177
3916 | 2.3999 | 0.0853 | 3.63 | 3.5516 | 7870 | -0.6092 | 0.0085 | 45.06 | 4.1177
3917 | 2.4002 | 0.086 | 3.66 | 3.5525 | 7871 | -0.6092 | 0.0086 | 45.96 | 4.1177
3918 | 2.4002 | 0.0867 | 3.69 | 3.5525 | 7872 | -0.6092 | 0.0088 | 46.86 | 4.1168
3919 | 2.4002 | 0.0873 | 3.72 | 3.5556 | 7873 | -0.6079 | 0.009 | 47.76 | 4.1168
3920 | 2.3999 | 0.088 | 3.75 | 3.5562 | 7874 | -0.6092 | 0.0091 | 48.67 | 4.1164
3921 | 2.3996 | 0.0887 | 3.78 | 3.5562 | 7875 | -0.6092 | 0.0093 | 49.57 | 4.1164
3922 | 2.4002 | 0.0893 | 3.8 | 3.5569 | 7876 | -0.6095 | 0.0095 | 50.47 | 4.1155
3923 | 2.4002 | 0.09 | 3.83 | 3.5575 | 7877 | -0.6086 | 0.0096 | 51.37 | 4.1155
3924 | 2.3999 | 0.0907 | 3.86 | 3.56 | 7878 | -0.6086 | 0.0098 | 52.27 | 4.1155
3925 | 2.4002 | 0.0913 | 3.89 | 3.5606 | 7879 | -0.6092 | 0.01 | 53.17 | 4.1155
3926 | 2.4002 | 0.092 | 3.92 | 3.5606 | 7880 | -0.6092 | 0.0101 | 54.07 | 4.1152
3927 | 2.3999 | 0.0927 | 3.95 | 3.5615 | 7881 | -0.6086 | 0.0103 | 54.97 | 4.1149
3928 | 2.4002 | 0.0933 | 3.97 | 3.5621 | 7882 | -0.6092 | 0.0105 | 55.88 | 4.1149
3929 | 2.3999 | 0.094 | 4 | 3.5637 | 7883 | -0.6092 | 0.0107 | 56.78 | 4.1149
3930 | 2.3999 | 0.0947 | 4.03 | 3.5637 | 7884 | -0.6089 | 0.0108 | 57.68 | 4.1149
3931 | 2.3999 | 0.0953 | 4.06 | 3.5646 | 7885 | -0.6086 | 0.011 | 58.58 | 4.1146
3932 | 2.3999 | 0.096 | 4.09 | 3.5662 | 7886 | -0.6086 | 0.0112 | 59.48 | 4.1146
3933 | 2.4002 | 0.0967 | 4.12 | 3.5665 | 7887 | -0.6086 | 0.0113 | 60.38 | 4.1146
3934 | 2.4002 | 0.0973 | 4.14 | 3.5665 | 7888 | -0.6092 | 0.0115 | 61.28 | 4.1146
3935 | 2.3996 | 0.098 | 4.17 | 3.5677 | 7889 | -0.6092 | 0.0117 | 62.18 | 4.1146
3936 | 2.3999 | 0.0987 | 4.2 | 3.5689 | 7890 | -0.6083 | 0.0118 | 63.08 | 4.1146
3937 | 2.3999 | 0.0993 | 4.23 | 3.5689 | 7891 | -0.6083 | 0.012 | 63.98 | 4.114
3938 | 2.3999 | 0.1 | 4.26 | 3.5693 | 7892 | -0.6086 | 0.0122 | 64.88 | 4.1133
3939 | 2.3999 | 0.1007 | 4.29 | 3.5696 | 7893 | -0.6092 | 0.0123 | 65.79 | 4.1133
3940 | 2.3996 | 0.1013 | 4.32 | 3.5708 | 7894 | -0.6086 | 0.0125 | 66.69 | 4.113
3941 | 2.3999 | 0.102 | 4.34 | 3.5708 | 7895 | -0.6086 | 0.0127 | 67.59 | 4.1127
3942 | 2.3999 | 0.1027 | 4.37 | 3.572 | 7896 | -0.6086 | 0.0129 | 68.49 | 4.1121
3943 | 2.3996 | 0.1033 | 4.4 | 3.5727 | 7897 | -0.6095 | 0.013 | 69.39 | 4.1112
3944 | 2.3996 | 0.104 | 4.43 | 3.5727 | 7898 | -0.6086 | 0.0132 | 70.29 | 4.1112
3945 | 2.3996 | 0.1047 | 4.46 | 3.5727 | 7899 | -0.6086 | 0.0134 | 71.19 | 4.1109
3946 | 2.3999 | 0.1053 | 4.49 | 3.5727 | 7900 | -0.6092 | 0.0135 | 72.09 | 4.1109
3947 | 2.4002 | 0.106 | 4.51 | 3.5736 | 7901 | -0.6092 | 0.0137 | 72.99 | 4.1106
3948 | 2.3999 | 0.1067 | 4.54 | 3.5739 | 7902 | -0.6092 | 0.0139 | 73.9 | 4.1106
3949 | 2.3999 | 0.1073 | 4.57 | 3.5739 | 7903 | -0.6089 | 0.014 | 74.8 | 4.1106
3950 | 2.3999 | 0.108 | 4.6 | 3.5748 | 7904 | -0.6079 | 0.0142 | 75.7 | 4.1102
3951 | 2.4002 | 0.1087 | 4.63 | 3.5758 | 7905 | -0.6092 | 0.0144 | 76.6 | 4.1102
3952 | 2.3996 | 0.1093 | 4.66 | 3.5761 | 7906 | -0.6092 | 0.0145 | 77.5 | 4.1102
3953 | 2.3996 | 0.11 | 4.68 | 3.5761 | 7907 | -0.6089 | 0.0147 | 78.4 | 4.1102
3954 | 2.3996 | 0.1107 | 4.71 | 3.5764 | 7907 | -1.2162 | 0.0147 | 78.4 | 4.0867
3955 | 2.3999 | 0.1113 | 4.74 | 3.5776 | 7911 | -1.2162 | 0.0161 | 85.6 | 4.0867
3956 | 2.4002 | 0.112 | 4.77 | 3.5776 | 7912 | -1.2159 | 0.0164 | 87.4 | 4.0867
3957 | 2.4002 | 0.1127 | 4.8 | 3.5776 | 7913 | -1.2162 | 0.0167 | 89.2 | 4.0861
3958 | 2.4002 | 0.1133 | 4.83 | 3.5789 | 7914 | -1.2162 | 0.0171 | 91 | 4.0861
3959 | 2.4002 | 0.114 | 4.85 | 3.5795 | 7915 | -1.2159 | 0.0174 | 92.8 | 4.0848
3960 | 2.4002 | 0.1147 | 4.88 | 3.5801 | 7916 | -1.2162 | 0.0178 | 94.6 | 4.0836
3961 | 2.4002 | 0.1153 | 4.91 | 3.5801 | 7917 | -1.2162 | 0.0181 | 96.4 | 4.0836
3962 | 2.4002 | 0.116 | 4.94 | 3.5801 | 7918 | -1.2159 | 0.0184 | 98.2 | 4.0836
3963 | 2.4002 | 0.1167 | 4.97 | 3.5804 | 7919 | -1.2162 | 0.0188 | 100 | 4.0823
3964 | 2.4002 | 0.1173 | 5 | 3.5804 | 7919 | -1.2162 | 0.0188 | 100 | 4.0823
3965 | 2.3996 | 0.118 | 5.02 | 3.5807
3966 | 2.3996 | 0.1187 | 5.05 | 3.5807 | 7919 | 0.6092 | 0 | 0 | 4.1487
3967 | 2.3996 | 0.1193 | 5.08 | 3.5807 | 7923 | 0.6092 | 0.0007 | 50.02 | 4.1487
3968 | 2.3996 | 0.12 | 5.11 | 3.5807 | 7924 | 0.6086 | 0.0008 | 62.51 | 4.1487
3969 | 2.4002 | 0.1207 | 5.14 | 3.5817 | 7925 | 0.6086 | 0.001 | 75 | 4.1487
3970 | 2.4002 | 0.1213 | 5.17 | 3.582 | 7926 | 0.6092 | 0.0012 | 87.51 | 4.1493
3971 | 2.3996 | 0.122 | 5.2 | 3.5823 | 7927 | 0.6086 | 0.0014 | 100 | 4.1493
3972 | 2.4002 | 0.1227 | 5.22 | 3.5823 | 7927 | 0 | 0.0014 | 100 | 4.1323
3973 | 2.4002 | 0.1233 | 5.25 | 3.5829 | 7931 | 0 | 0.0014 | 100 | 4.1323
3974 | 2.3996 | 0.124 | 5.28 | 3.5838 | 7932 | 0 | 0.0014 | 100 | 4.1323
3975 | 2.4002 | 0.1247 | 5.31 | 3.5848 | 7933 | 0 | 0.0014 | 100 | 4.1323
3976 | 2.3999 | 0.1253 | 5.34 | 3.5848 | 7934 | 0 | 0.0014 | 100 | 4.1319
3977 | 2.3999 | 0.126 | 5.37 | 3.5854 | 7935 | 0 | 0.0014 | 100 | 4.1319
3978 | 2.4002 | 0.1267 | 5.39 | 3.5854 | 7936 | 0 | 0.0014 | 100 | 4.1319
3979 | 2.3999 | 0.1273 | 5.42 | 3.5857 | 7937 | 0 | 0.0014 | 100 | 4.1319
3980 | 2.3999 | 0.128 | 5.45 | 3.5857 | 7938 | 0 | 0.0014 | 100 | 4.1323
3981 | 2.3996 | 0.1287 | 5.48 | 3.586 | 7939 | 0 | 0.0014 | 100 | 4.1323
3982 | 2.3999 | 0.1293 | 5.51 | 3.5863 | 7940 | 0 | 0.0014 | 100 | 4.1319
3983 | 2.3996 | 0.13 | 5.54 | 3.5863 | 7941 | 0 | 0.0014 | 100 | 4.1319
3984 | 2.3996 | 0.1307 | 5.56 | 3.5866 | 7942 | 0 | 0.0014 | 100 | 4.1319
3985 | 2.4002 | 0.1313 | 5.59 | 3.5866 | 7943 | 0 | 0.0014 | 100 | 4.1319
3986 | 2.3996 | 0.132 | 5.62 | 3.5866 | 7943 | 0 | 0.0014 | 100 | 4.1319
3987 | 2.3999 | 0.1327 | 5.65 | 3.5866
3988 | 2.3999 | 0.1333 | 5.68 | 3.5866 | 7943 | -0.6086 | 0 | 0 | 4.1102
3989 | 2.3996 | 0.134 | 5.71 | 3.5869 | 7947 | -0.6086 | 0.0007 | 1.83 | 4.1102
3990 | 2.3999 | 0.1347 | 5.73 | 3.5869 | 7948 | -0.6086 | 0.0008 | 2.28 | 4.1102
3991 | 2.3999 | 0.1353 | 5.76 | 3.5882 | 7949 | -0.6086 | 0.001 | 2.74 | 4.1102
3992 | 2.3999 | 0.136 | 5.79 | 3.5882 | 7950 | -0.6086 | 0.0012 | 3.2 | 4.1102
3993 | 2.4002 | 0.1367 | 5.82 | 3.5882 | 7951 | -0.6092 | 0.0014 | 3.65 | 4.1099
3994 | 2.4002 | 0.1373 | 5.85 | 3.5888 | 7952 | -0.6092 | 0.0015 | 4.11 | 4.1099
3995 | 2.3999 | 0.138 | 5.88 | 3.5888 | 7953 | -0.6086 | 0.0017 | 4.57 | 4.1087
3996 | 2.3999 | 0.1387 | 5.9 | 3.5891 | 7954 | -0.6092 | 0.0019 | 5.03 | 4.1084
3997 | 2.3996 | 0.1393 | 5.93 | 3.5891 | 7955 | -0.6089 | 0.002 | 5.48 | 4.1071
3998 | 2.3999 | 0.14 | 5.96 | 3.5891 | 7956 | -0.6089 | 0.0022 | 5.94 | 4.1071
3999 | 2.4002 | 0.1407 | 5.99 | 3.5891 | 7957 | -0.6089 | 0.0024 | 6.4 | 4.1065
4000 | 2.4002 | 0.1413 | 6.02 | 3.5894 | 7958 | -0.6086 | 0.0025 | 6.85 | 4.1056
4001 | 2.3996 | 0.142 | 6.05 | 3.5894 | 7959 | -0.6086 | 0.0027 | 7.31 | 4.1053
4002 | 2.3999 | 0.1427 | 6.08 | 3.5894 | 7960 | -0.6086 | 0.0029 | 7.77 | 4.1053
4003 | 2.3999 | 0.1433 | 6.1 | 3.5894 | 7961 | -0.6092 | 0.003 | 8.22 | 4.1053
4004 | 2.3996 | 0.144 | 6.13 | 3.5897 | 7962 | -0.6095 | 0.0032 | 8.68 | 4.1044
4005 | 2.3996 | 0.1447 | 6.16 | 3.5894 | 7963 | -0.6092 | 0.0034 | 9.14 | 4.1044
4006 | 2.3999 | 0.1453 | 6.19 | 3.5897 | 7964 | -0.6092 | 0.0036 | 9.6 | 4.104
4007 | 2.3999 | 0.146 | 6.22 | 3.5897 | 7965 | -0.6086 | 0.0037 | 10.05 | 4.104
4008 | 2.3999 | 0.1467 | 6.25 | 3.5897 | 7966 | -0.6089 | 0.0039 | 10.51 | 4.1044
4009 | 2.3996 | 0.1473 | 6.27 | 3.59 | 7967 | -0.6083 | 0.0041 | 10.97 | 4.1044
4010 | 2.4002 | 0.148 | 6.3 | 3.5903 | 7968 | -0.6083 | 0.0042 | 11.42 | 4.1044
4011 | 2.4002 | 0.1487 | 6.33 | 3.5903 | 7969 | -0.6086 | 0.0044 | 11.88 | 4.1037
4012 | 2.3999 | 0.1493 | 6.36 | 3.5906 | 7970 | -0.6092 | 0.0046 | 12.34 | 4.1037
4013 | 2.3999 | 0.15 | 6.39 | 3.5913 | 7971 | -0.6095 | 0.0047 | 12.79 | 4.1037
4014 | 2.4002 | 0.1507 | 6.42 | 3.5916 | 7972 | -0.6095 | 0.0049 | 13.25 | 4.1037
4015 | 2.3999 | 0.1513 | 6.44 | 3.5919 | 7973 | -0.6086 | 0.0051 | 13.71 | 4.1037
4016 | 2.3999 | 0.152 | 6.47 | 3.5919 | 7974 | -0.6089 | 0.0052 | 14.17 | 4.1028
4017 | 2.4002 | 0.1527 | 6.5 | 3.5919 | 7975 | -0.6089 | 0.0054 | 14.62 | 4.1028
4018 | 2.4002 | 0.1533 | 6.53 | 3.5919 | 7976 | -0.6086 | 0.0056 | 15.08 | 4.1028
4019 | 2.4002 | 0.154 | 6.56 | 3.5919 | 7977 | -0.6092 | 0.0058 | 15.54 | 4.1028
4020 | 2.3996 | 0.1547 | 6.59 | 3.5919 | 7978 | -0.6095 | 0.0059 | 15.99 | 4.1028
4021 | 2.3999 | 0.1553 | 6.61 | 3.5925 | 7978 | -4.8645 | 0.0059 | 15.99 | 3.9431
4022 | 2.3999 | 0.156 | 6.64 | 3.5925 | 7982 | -4.8645 | 0.0113 | 30.6 | 3.9431
4023 | 2.3999 | 0.1567 | 6.67 | 3.5928 | 7983 | -4.8645 | 0.0127 | 34.25 | 3.9431
4024 | 2.3999 | 0.1573 | 6.7 | 3.5931 | 7984 | -4.8639 | 0.014 | 37.9 | 3.9431
4025 | 2.3999 | 0.158 | 6.73 | 3.5931 | 7985 | -4.8648 | 0.0154 | 41.55 | 3.94
4026 | 2.4002 | 0.1587 | 6.76 | 3.5938 | 7986 | -4.8645 | 0.0167 | 45.2 | 3.9351
4027 | 2.4002 | 0.1593 | 6.79 | 3.5938 | 7986 | -3.0419 | 0.0167 | 45.2 | 3.9878
4028 | 2.4002 | 0.16 | 6.81 | 3.5944 | 7990 | -3.0419 | 0.0201 | 54.34 | 3.9878
4029 | 2.4002 | 0.1607 | 6.84 | 3.5944 | 7991 | -3.0419 | 0.021 | 56.62 | 3.9878
4030 | 2.4002 | 0.1613 | 6.87 | 3.5944 | 7992 | -3.0419 | 0.0218 | 58.9 | 3.9878
4031 | 2.4002 | 0.162 | 6.9 | 3.5944 | 7993 | -3.0419 | 0.0226 | 61.19 | 3.9865
4032 | 2.3999 | 0.1627 | 6.93 | 3.5947 | 7994 | -3.0419 | 0.0235 | 63.47 | 3.9856
4033 | 2.3999 | 0.1633 | 6.96 | 3.5953 | 7995 | -3.0419 | 0.0243 | 65.75 | 3.9856
4034 | 2.3999 | 0.164 | 6.98 | 3.5953 | 7996 | -3.0419 | 0.0252 | 68.04 | 3.9847
4035 | 2.3999 | 0.1647 | 7.01 | 3.5953 | 7997 | -3.0422 | 0.026 | 70.32 | 3.9838
4036 | 2.4002 | 0.1653 | 7.04 | 3.5959 | 7998 | -3.0422 | 0.0269 | 72.6 | 3.9838
4037 | 2.3999 | 0.166 | 7.07 | 3.5959 | 7999 | -3.0419 | 0.0277 | 74.89 | 3.9816
4038 | 2.3999 | 0.1667 | 7.1 | 3.5959 | 8000 | -3.0419 | 0.0286 | 77.17 | 3.9813
4039 | 2.3996 | 0.1673 | 7.13 | 3.5962 | 8001 | -3.0419 | 0.0294 | 79.45 | 3.9803
4040 | 2.4002 | 0.168 | 7.15 | 3.5962 | 8002 | -3.0419 | 0.0302 | 81.74 | 3.9803
4041 | 2.3999 | 0.1687 | 7.18 | 3.5962 | 8003 | -3.0416 | 0.0311 | 84.02 | 3.9791
4042 | 2.3999 | 0.1693 | 7.21 | 3.5962 | 8004 | -3.0419 | 0.0319 | 86.3 | 3.9776
4043 | 2.4002 | 0.17 | 7.24 | 3.5965 | 8005 | -3.0419 | 0.0328 | 88.59 | 3.9757
4044 | 2.3996 | 0.1707 | 7.27 | 3.5969 | 8006 | -3.0416 | 0.0336 | 90.87 | 3.9757
4045 | 2.4002 | 0.1713 | 7.3 | 3.5969 | 8007 | -3.0416 | 0.0345 | 93.15 | 3.9754
4046 | 2.4002 | 0.172 | 7.32 | 3.5978 | 8008 | -3.0416 | 0.0353 | 95.43 | 3.9745
4047 | 2.3999 | 0.1727 | 7.35 | 3.5981 | 8009 | -3.0416 | 0.0362 | 97.72 | 3.972
4048 | 2.3999 | 0.1733 | 7.38 | 3.5981 | 8010 | -3.0416 | 0.037 | 100 | 3.972
4049 | 2.3999 | 0.174 | 7.41 | 3.5984 | 8010 | -3.0416 | 0.037 | 100 | 3.972
4050 | 2.3999 | 0.1747 | 7.44 | 3.5984
4051 | 2.4002 | 0.1753 | 7.47 | 3.5987 | 8010 | 1.2159 | 0 | 0 | 4.1236
4052 | 2.3999 | 0.176 | 7.49 | 3.599 | 8013 | 1.2159 | 0.001 | 37.5 | 4.1236
4053 | 2.3996 | 0.1767 | 7.52 | 3.5987 | 8014 | 1.2159 | 0.0014 | 49.99 | 4.1236
4054 | 2.3996 | 0.1773 | 7.55 | 3.5987 | 8015 | 1.2159 | 0.0017 | 62.49 | 4.1236
4055 | 2.3999 | 0.178 | 7.58 | 3.599 | 8016 | 1.2159 | 0.002 | 74.99 | 4.1267
4056 | 2.4002 | 0.1787 | 7.61 | 3.599 | 8017 | 1.2165 | 0.0024 | 87.5 | 4.1288
4057 | 2.4002 | 0.1793 | 7.64 | 3.599 | 8018 | 1.2165 | 0.0027 | 100 | 4.1288
4058 | 2.3999 | 0.18 | 7.67 | 3.599 | 8018 | 1.2165 | 0.0027 | 100 | 4.1288
4059 | 2.4002 | 0.1807 | 7.69 | 3.5993
4060 | 2.3999 | 0.1813 | 7.72 | 3.5996 | 8018 | -1.2159 | 0 | 0 | 4.051
4061 | 2.3999 | 0.182 | 7.75 | 3.5996 | 8021 | -1.2159 | 0.001 | 9.37 | 4.051
4062 | 2.3999 | 0.1827 | 7.78 | 3.6 | 8022 | -1.2159 | 0.0014 | 12.5 | 4.051
4063 | 2.4002 | 0.1833 | 7.81 | 3.6 | 8023 | -1.2162 | 0.0017 | 15.62 | 4.051
4064 | 2.4002 | 0.184 | 7.84 | 3.6006 | 8024 | -1.2162 | 0.002 | 18.75 | 4.0489
4065 | 2.3999 | 0.1847 | 7.86 | 3.6006 | 8025 | -1.2162 | 0.0024 | 21.87 | 4.0489
4066 | 2.3999 | 0.1853 | 7.89 | 3.6006 | 8026 | -1.2162 | 0.0027 | 25 | 4.0485
4067 | 2.3996 | 0.186 | 7.92 | 3.6009 | 8027 | -1.2159 | 0.003 | 28.12 | 4.0482
4068 | 2.3999 | 0.1867 | 7.95 | 3.6012 | 8028 | -1.2159 | 0.0034 | 31.25 | 4.0482
4069 | 2.3999 | 0.1873 | 7.98 | 3.6012 | 8029 | -1.2159 | 0.0037 | 34.37 | 4.0482
4070 | 2.3996 | 0.188 | 8.01 | 3.6012 | 8030 | -1.2162 | 0.0041 | 37.5 | 4.0482
4071 | 2.3996 | 0.1887 | 8.03 | 3.6018 | 8031 | -1.2159 | 0.0044 | 40.62 | 4.0479
4072 | 2.3999 | 0.1893 | 8.06 | 3.6021 | 8032 | -1.2165 | 0.0047 | 43.75 | 4.0479
4073 | 2.3999 | 0.19 | 8.09 | 3.6021 | 8033 | -1.2165 | 0.0051 | 46.88 | 4.0479
4074 | 2.3999 | 0.1907 | 8.12 | 3.6024 | 8034 | -1.2159 | 0.0054 | 50 | 4.047
4075 | 2.3999 | 0.1913 | 8.15 | 3.6037 | 8035 | -1.2159 | 0.0057 | 53.12 | 4.047
4076 | 2.3996 | 0.192 | 8.18 | 3.6037 | 8036 | -1.2165 | 0.0061 | 56.25 | 4.0464
4077 | 2.3996 | 0.1927 | 8.2 | 3.6037 | 8037 | -1.2165 | 0.0064 | 59.38 | 4.0464
4078 | 2.4002 | 0.1933 | 8.23 | 3.6043 | 8038 | -1.2162 | 0.0068 | 62.5 | 4.0458
4079 | 2.3999 | 0.194 | 8.26 | 3.6043 | 8039 | -1.2159 | 0.0071 | 65.63 | 4.0458
4080 | 2.4002 | 0.1947 | 8.29 | 3.6043 | 8040 | -1.2162 | 0.0074 | 68.75 | 4.0458
4081 | 2.4002 | 0.1953 | 8.32 | 3.6046 | 8041 | -1.2162 | 0.0078 | 71.88 | 4.0458
4082 | 2.3999 | 0.196 | 8.35 | 3.6049 | 8042 | -1.2162 | 0.0081 | 75 | 4.0451
4083 | 2.3999 | 0.1967 | 8.37 | 3.6055 | 8043 | -1.2162 | 0.0084 | 78.13 | 4.0442
4084 | 2.4002 | 0.1973 | 8.4 | 3.6055 | 8044 | -1.2159 | 0.0088 | 81.25 | 4.0439
4085 | 2.4002 | 0.198 | 8.43 | 3.6062 | 8045 | -1.2159 | 0.0091 | 84.38 | 4.0439
4086 | 2.4002 | 0.1987 | 8.46 | 3.6065 | 8046 | -1.2159 | 0.0095 | 87.5 | 4.0433
4087 | 2.4002 | 0.1993 | 8.49 | 3.6065 | 8047 | -1.2159 | 0.0098 | 90.63 | 4.0427
4088 | 2.4002 | 0.2 | 8.52 | 3.6065 | 8048 | -1.2159 | 0.0101 | 93.75 | 4.0427
4089 | 2.4002 | 0.2007 | 8.55 | 3.6065 | 8049 | -1.2159 | 0.0105 | 96.88 | 4.0423
4090 | 2.3999 | 0.2013 | 8.57 | 3.6065 | 8050 | -1.2159 | 0.0108 | 100 | 4.0427
4091 | 2.3999 | 0.202 | 8.6 | 3.6071 | 8050 | -1.2159 | 0.0108 | 100 | 4.0427
4092 | 2.3999 | 0.2027 | 8.63 | 3.6071
4093 | 2.3999 | 0.2033 | 8.66 | 3.6071 | 8050 | 2.4324 | 0 | 0 | 4.1753
4094 | 2.4002 | 0.204 | 8.69 | 3.6071 | 8054 | 2.4324 | 0.0027 | 50 | 4.1753
4095 | 2.4002 | 0.2047 | 8.72 | 3.6071 | 8055 | 2.4327 | 0.0034 | 62.5 | 4.1753
4096 | 2.3999 | 0.2053 | 8.74 | 3.6071 | 8056 | 2.4327 | 0.0041 | 75 | 4.1753
4097 | 2.3999 | 0.206 | 8.77 | 3.6071 | 8057 | 2.4324 | 0.0047 | 87.5 | 4.1797
4098 | 2.3996 | 0.2067 | 8.8 | 3.6071 | 8058 | 2.4327 | 0.0054 | 100 | 4.1831
4099 | 2.3999 | 0.2073 | 8.83 | 3.6074 | 8058 | 0 | 0.0054 | 100 | 4.1034
4100 | 2.3999 | 0.208 | 8.86 | 3.6074 | 8062 | 0 | 0.0054 | 100 | 4.1034
4101 | 2.3999 | 0.2087 | 8.89 | 3.6077 | 8063 | 0 | 0.0054 | 100 | 4.1034
4102 | 2.4002 | 0.2093 | 8.91 | 3.608 | 8064 | 0 | 0.0054 | 100 | 4.1034
4103 | 2.4002 | 0.21 | 8.94 | 3.608 | 8065 | 0 | 0.0054 | 100 | 4.1034
4104 | 2.3999 | 0.2107 | 8.97 | 3.6086 | 8066 | 0 | 0.0054 | 100 | 4.1028
4105 | 2.3999 | 0.2113 | 9 | 3.6089 | 8067 | 0 | 0.0054 | 100 | 4.1028
4106 | 2.4002 | 0.212 | 9.03 | 3.6096 | 8068 | 0 | 0.0054 | 100 | 4.1037
4107 | 2.4002 | 0.2127 | 9.06 | 3.6105 | 8069 | 0 | 0.0054 | 100 | 4.1037
4108 | 2.4002 | 0.2133 | 9.08 | 3.6105 | 8070 | 0 | 0.0054 | 100 | 4.1037
4109 | 2.3999 | 0.214 | 9.11 | 3.6111 | 8071 | 0 | 0.0054 | 100 | 4.1037
4110 | 2.4002 | 0.2147 | 9.14 | 3.6111 | 8072 | 0 | 0.0054 | 100 | 4.1034
4111 | 2.3999 | 0.2153 | 9.17 | 3.6111 | 8073 | 0 | 0.0054 | 100 | 4.1034
4112 | 2.3999 | 0.216 | 9.2 | 3.6111 | 8074 | 0 | 0.0054 | 100 | 4.1034
4113 | 2.3999 | 0.2167 | 9.23 | 3.6114 | 8075 | 0 | 0.0054 | 100 | 4.1034
4114 | 2.3999 | 0.2173 | 9.25 | 3.6117 | 8076 | 0 | 0.0054 | 100 | 4.104
4115 | 2.4002 | 0.218 | 9.28 | 3.6117 | 8077 | 0 | 0.0054 | 100 | 4.104
4116 | 2.3999 | 0.2187 | 9.31 | 3.6124 | 8078 | 0 | 0.0054 | 100 | 4.104
4117 | 2.3999 | 0.2193 | 9.34 | 3.6124 | 8079 | 0 | 0.0054 | 100 | 4.1037
4118 | 2.3999 | 0.22 | 9.37 | 3.6127 | 8080 | 0 | 0.0054 | 100 | 4.1034
4119 | 2.4002 | 0.2207 | 9.4 | 3.6127 | 8081 | 0 | 0.0054 | 100 | 4.1034
4120 | 2.4002 | 0.2213 | 9.43 | 3.6127 | 8082 | 0 | 0.0054 | 100 | 4.1034
4121 | 2.4002 | 0.222 | 9.45 | 3.6136 | 8083 | 0 | 0.0054 | 100 | 4.1034
4122 | 2.3999 | 0.2227 | 9.48 | 3.6139 | 8084 | 0 | 0.0054 | 100 | 4.1034
4123 | 2.3996 | 0.2233 | 9.51 | 3.6142 | 8085 | 0 | 0.0054 | 100 | 4.1034
4124 | 2.3999 | 0.224 | 9.54 | 3.6145 | 8086 | 0 | 0.0054 | 100 | 4.1034
4125 | 2.4002 | 0.2247 | 9.57 | 3.6145 | 8087 | 0 | 0.0054 | 100 | 4.1034
4126 | 2.3999 | 0.2253 | 9.6 | 3.6148 | 8088 | 0 | 0.0054 | 100 | 4.1037
4127 | 2.3999 | 0.226 | 9.62 | 3.6155 | 8089 | 0 | 0.0054 | 100 | 4.1037
4128 | 2.4002 | 0.2267 | 9.65 | 3.6155 | 8090 | 0 | 0.0054 | 100 | 4.1037
4129 | 2.4002 | 0.2273 | 9.68 | 3.6158 | 8091 | 0 | 0.0054 | 100 | 4.1037
4130 | 2.3996 | 0.228 | 9.71 | 3.6164 | 8092 | 0 | 0.0054 | 100 | 4.104
4131 | 2.3996 | 0.2287 | 9.74 | 3.6164 | 8093 | 0 | 0.0054 | 100 | 4.1044
4132 | 2.4002 | 0.2293 | 9.77 | 3.6164 | 8094 | 0 | 0.0054 | 100 | 4.1044
4133 | 2.3999 | 0.23 | 9.79 | 3.617 | 8095 | 0 | 0.0054 | 100 | 4.1044
4134 | 2.4002 | 0.2307 | 9.82 | 3.617 | 8096 | 0 | 0.0054 | 100 | 4.1044
4135 | 2.4002 | 0.2313 | 9.85 | 3.617 | 8097 | 0 | 0.0054 | 100 | 4.1044
4136 | 2.4002 | 0.232 | 9.88 | 3.6173 | 8098 | 0 | 0.0054 | 100 | 4.1044
4137 | 2.3999 | 0.2327 | 9.91 | 3.6176 | 8099 | 0 | 0.0054 | 100 | 4.104
4138 | 2.3999 | 0.2333 | 9.94 | 3.6176 | 8100 | 0 | 0.0054 | 100 | 4.104
4139 | 2.3999 | 0.234 | 9.96 | 3.6176 | 8101 | 0 | 0.0054 | 100 | 4.104
4140 | 2.3996 | 0.2347 | 9.99 | 3.6179 | 8102 | 0 | 0.0054 | 100 | 4.104
4141 | 2.4002 | 0.2353 | 10.02 | 3.6182 | 8103 | 0 | 0.0054 | 100 | 4.104
4142 | 2.4002 | 0.236 | 10.05 | 3.6182 | 8104 | 0 | 0.0054 | 100 | 4.104
4143 | 2.4002 | 0.2367 | 10.08 | 3.6182 | 8105 | 0 | 0.0054 | 100 | 4.104
4144 | 2.4002 | 0.2373 | 10.11 | 3.6186 | 8106 | 0 | 0.0054 | 100 | 4.104
4145 | 2.3999 | 0.238 | 10.14 | 3.6186 | 8107 | 0 | 0.0054 | 100 | 4.104
4146 | 2.3999 | 0.2387 | 10.16 | 3.6186 | 8108 | 0 | 0.0054 | 100 | 4.1044
4147 | 2.4002 | 0.2393 | 10.19 | 3.6186 | 8109 | 0 | 0.0054 | 100 | 4.104
4148 | 2.4002 | 0.24 | 10.22 | 3.6186 | 8110 | 0 | 0.0054 | 100 | 4.104
4149 | 2.3999 | 0.2407 | 10.25 | 3.6186 | 8111 | 0 | 0.0054 | 100 | 4.104
4150 | 2.3996 | 0.2413 | 10.28 | 3.6186 | 8112 | 0 | 0.0054 | 100 | 4.104
4151 | 2.3996 | 0.242 | 10.31 | 3.6189 | 8113 | 0 | 0.0054 | 100 | 4.1044
4152 | 2.4002 | 0.2427 | 10.33 | 3.6198 | 8113 | 0 | 0.0054 | 100 | 4.1044
4153 | 2.3999 | 0.2433 | 10.36 | 3.6201
4154 | 2.4002 | 0.244 | 10.39 | 3.6204 | 8113 | -0.6086 | 0 | 0 | 4.0827
4155 | 2.3996 | 0.2447 | 10.42 | 3.6204 | 8117 | -0.6086 | 0.0007 | 7.69 | 4.0827
4156 | 2.4002 | 0.2453 | 10.45 | 3.6207 | 8118 | -0.6086 | 0.0008 | 9.62 | 4.0827
4157 | 2.3999 | 0.246 | 10.48 | 3.6207 | 8119 | -0.6086 | 0.001 | 11.54 | 4.0827
4158 | 2.4002 | 0.2467 | 10.5 | 3.6207 | 8120 | -0.6092 | 0.0012 | 13.47 | 4.082
4159 | 2.4002 | 0.2473 | 10.53 | 3.6213 | 8121 | -0.6095 | 0.0014 | 15.39 | 4.082
4160 | 2.4002 | 0.248 | 10.56 | 3.622 | 8122 | -0.6095 | 0.0015 | 17.32 | 4.082
4161 | 2.3999 | 0.2487 | 10.59 | 3.6223 | 8123 | -0.6089 | 0.0017 | 19.24 | 4.0817
4162 | 2.4002 | 0.2493 | 10.62 | 3.6229 | 8124 | -0.6086 | 0.0019 | 21.17 | 4.0814
4163 | 2.4002 | 0.25 | 10.65 | 3.6229 | 8125 | -0.6086 | 0.002 | 23.09 | 4.0811
4164 | 2.4002 | 0.2507 | 10.67 | 3.6232 | 8126 | -0.6086 | 0.0022 | 25.01 | 4.0811
4165 | 2.4002 | 0.2513 | 10.7 | 3.6232 | 8127 | -0.6086 | 0.0024 | 26.94 | 4.0802
4166 | 2.4002 | 0.252 | 10.73 | 3.6232 | 8128 | -0.6092 | 0.0025 | 28.86 | 4.0796
4167 | 2.4002 | 0.2527 | 10.76 | 3.6232 | 8129 | -0.6086 | 0.0027 | 30.78 | 4.0796
4168 | 2.3999 | 0.2533 | 10.79 | 3.6238 | 8130 | -0.6086 | 0.0029 | 32.71 | 4.0789
4169 | 2.3996 | 0.254 | 10.82 | 3.6241 | 8131 | -0.6092 | 0.003 | 34.63 | 4.0786
4170 | 2.4002 | 0.2547 | 10.84 | 3.6244 | 8132 | -0.6092 | 0.0032 | 36.56 | 4.078
4171 | 2.3999 | 0.2553 | 10.87 | 3.6244 | 8133 | -0.6092 | 0.0034 | 38.48 | 4.0774
4172 | 2.3999 | 0.256 | 10.9 | 3.6244 | 8134 | -0.6092 | 0.0036 | 40.41 | 4.0774
4173 | 2.3999 | 0.2567 | 10.93 | 3.6244 | 8135 | -0.6086 | 0.0037 | 42.33 | 4.0774
4174 | 2.3999 | 0.2573 | 10.96 | 3.6254 | 8136 | -0.6086 | 0.0039 | 44.26 | 4.0771
4175 | 2.3996 | 0.258 | 10.99 | 3.6254 | 8137 | -0.6086 | 0.0041 | 46.18 | 4.0771
4176 | 2.3999 | 0.2587 | 11.02 | 3.6263 | 8138 | -0.6092 | 0.0042 | 48.11 | 4.0768
4177 | 2.3999 | 0.2593 | 11.04 | 3.6263 | 8139 | -0.6092 | 0.0044 | 50.03 | 4.0765
4178 | 2.4002 | 0.26 | 11.07 | 3.6263 | 8140 | -0.6086 | 0.0046 | 51.95 | 4.0765
4179 | 2.3999 | 0.2607 | 11.1 | 3.6263 | 8141 | -0.6083 | 0.0047 | 53.88 | 4.0765
4180 | 2.4002 | 0.2613 | 11.13 | 3.6263 | 8141 | -1.2159 | 0.0047 | 53.88 | 4.0538
4181 | 2.3996 | 0.262 | 11.16 | 3.6269 | 8144 | -1.2159 | 0.0057 | 65.4 | 4.0538
4182 | 2.3999 | 0.2627 | 11.19 | 3.6269 | 8145 | -1.2159 | 0.0061 | 69.25 | 4.0538
4183 | 2.4002 | 0.2633 | 11.21 | 3.6269 | 8146 | -1.2159 | 0.0064 | 73.09 | 4.0538
4184 | 2.4002 | 0.264 | 11.24 | 3.6272 | 8147 | -1.2159 | 0.0068 | 76.93 | 4.0532
4185 | 2.4002 | 0.2647 | 11.27 | 3.6272 | 8148 | -1.2165 | 0.0071 | 80.78 | 4.0523
4186 | 2.3996 | 0.2653 | 11.3 | 3.6272 | 8149 | -1.2165 | 0.0074 | 84.62 | 4.0523
4187 | 2.3996 | 0.266 | 11.33 | 3.6272 | 8150 | -1.2165 | 0.0078 | 88.47 | 4.0501
4188 | 2.4002 | 0.2667 | 11.36 | 3.6275 | 8151 | -1.2159 | 0.0081 | 92.31 | 4.0489
4189 | 2.3996 | 0.2673 | 11.38 | 3.6285 | 8152 | -1.2165 | 0.0085 | 96.16 | 4.0489
4190 | 2.4002 | 0.268 | 11.41 | 3.6291 | 8153 | -1.2165 | 0.0088 | 100 | 4.0485
4191 | 2.3996 | 0.2687 | 11.44 | 3.6297 | 8153 | -1.2165 | 0.0088 | 100 | 4.0485
4192 | 2.4002 | 0.2693 | 11.47 | 3.6297
4193 | 2.3999 | 0.27 | 11.5 | 3.6297 | 8153 | 0.6083 | 0 | 0 | 4.1143
4194 | 2.3999 | 0.2707 | 11.53 | 3.6294 | 8156 | 0.6083 | 0.0005 | 37.48 | 4.1143
4195 | 2.3996 | 0.2713 | 11.55 | 3.6297 | 8157 | 0.6083 | 0.0007 | 49.98 | 4.1143
4196 | 2.3999 | 0.272 | 11.58 | 3.631 | 8158 | 0.6089 | 0.0008 | 62.48 | 4.1143
4197 | 2.4002 | 0.2727 | 11.61 | 3.631 | 8159 | 0.6086 | 0.001 | 74.99 | 4.1152
4198 | 2.3999 | 0.2733 | 11.64 | 3.6306 | 8160 | 0.6086 | 0.0012 | 87.49 | 4.1152
4199 | 2.4002 | 0.274 | 11.67 | 3.6306 | 8161 | 0.6092 | 0.0014 | 100 | 4.1161
4200 | 2.3999 | 0.2747 | 11.7 | 3.6306 | 8161 | 0 | 0.0014 | 100 | 4.0982
4201 | 2.3999 | 0.2753 | 11.72 | 3.6316 | 8165 | 0 | 0.0014 | 100 | 4.0982
4202 | 2.4002 | 0.276 | 11.75 | 3.6316 | 8166 | 0 | 0.0014 | 100 | 4.0982
4203 | 2.3999 | 0.2767 | 11.78 | 3.6325 | 8167 | 0 | 0.0014 | 100 | 4.0982
4204 | 2.4002 | 0.2773 | 11.81 | 3.6325 | 8168 | 0 | 0.0014 | 100 | 4.0982
4205 | 2.3999 | 0.278 | 11.84 | 3.6325 | 8169 | 0 | 0.0014 | 100 | 4.0982
4206 | 2.3999 | 0.2787 | 11.87 | 3.6325 | 8170 | 0 | 0.0014 | 100 | 4.0985
4207 | 2.3999 | 0.2793 | 11.9 | 3.6331 | 8171 | 0 | 0.0014 | 100 | 4.0985
4208 | 2.3999 | 0.28 | 11.92 | 3.6334 | 8172 | 0 | 0.0014 | 100 | 4.0985
4209 | 2.3996 | 0.2807 | 11.95 | 3.6334 | 8173 | 0 | 0.0014 | 100 | 4.0985
4210 | 2.4002 | 0.2813 | 11.98 | 3.6337 | 8174 | 0 | 0.0014 | 100 | 4.0985
4211 | 2.4002 | 0.282 | 12.01 | 3.6341 | 8175 | 0 | 0.0014 | 100 | 4.0985
4212 | 2.4002 | 0.2827 | 12.04 | 3.6341 | 8176 | 0 | 0.0014 | 100 | 4.0985
4213 | 2.3996 | 0.2833 | 12.07 | 3.6353 | 8177 | 0 | 0.0014 | 100 | 4.0985
4214 | 2.3999 | 0.284 | 12.09 | 3.6353 | 8177 | 0 | 0.0014 | 100 | 4.0985
4215 | 2.3999 | 0.2847 | 12.12 | 3.6356
4216 | 2.3999 | 0.2853 | 12.15 | 3.6356 | 8177 | -0.6083 | 0 | 0 | 4.0768
4217 | 2.4002 | 0.286 | 12.18 | 3.6356 | 8181 | -0.6083 | 0.0007 | 3.6 | 4.0768
4218 | 2.3996 | 0.2867 | 12.21 | 3.6353 | 8182 | -0.6086 | 0.0008 | 4.5 | 4.0768
4219 | 2.4002 | 0.2873 | 12.24 | 3.6356 | 8183 | -0.6086 | 0.001 | 5.4 | 4.0768
4220 | 2.4002 | 0.288 | 12.26 | 3.6356 | 8184 | -0.6092 | 0.0012 | 6.3 | 4.0765
4221 | 2.3999 | 0.2887 | 12.29 | 3.6359 | 8185 | -0.6089 | 0.0014 | 7.21 | 4.0758
4222 | 2.3999 | 0.2893 | 12.32 | 3.6359 | 8186 | -0.6086 | 0.0015 | 8.11 | 4.0758
4223 | 2.3999 | 0.29 | 12.35 | 3.6368 | 8187 | -0.6086 | 0.0017 | 9.01 | 4.0758
4224 | 2.3999 | 0.2907 | 12.38 | 3.6372 | 8188 | -0.6089 | 0.0019 | 9.91 | 4.0758
4225 | 2.3996 | 0.2913 | 12.41 | 3.6372 | 8189 | -0.6092 | 0.002 | 10.81 | 4.0758
4226 | 2.3996 | 0.292 | 12.43 | 3.6372 | 8190 | -0.6092 | 0.0022 | 11.71 | 4.0758
4227 | 2.4002 | 0.2927 | 12.46 | 3.6372 | 8191 | -0.6092 | 0.0024 | 12.61 | 4.0752
4228 | 2.3999 | 0.2933 | 12.49 | 3.6372 | 8192 | -0.6092 | 0.0025 | 13.51 | 4.0752
4229 | 2.3999 | 0.294 | 12.52 | 3.6372 | 8193 | -0.6086 | 0.0027 | 14.42 | 4.0743
4230 | 2.3999 | 0.2947 | 12.55 | 3.6378 | 8194 | -0.6092 | 0.0029 | 15.32 | 4.0743
4231 | 2.4002 | 0.2953 | 12.58 | 3.6387 | 8195 | -0.6092 | 0.003 | 16.22 | 4.074
4232 | 2.4002 | 0.296 | 12.6 | 3.6387 | 8196 | -0.6092 | 0.0032 | 17.12 | 4.0734
4233 | 2.3999 | 0.2967 | 12.63 | 3.6387 | 8197 | -0.6095 | 0.0034 | 18.02 | 4.073
4234 | 2.3999 | 0.2973 | 12.66 | 3.639 | 8198 | -0.6092 | 0.0036 | 18.92 | 4.073
4235 | 2.3999 | 0.298 | 12.69 | 3.6393 | 8199 | -0.6092 | 0.0037 | 19.83 | 4.073
4236 | 2.4002 | 0.2987 | 12.72 | 3.6393 | 8200 | -0.6092 | 0.0039 | 20.73 | 4.0724
4237 | 2.3999 | 0.2993 | 12.75 | 3.6393 | 8201 | -0.6089 | 0.0041 | 21.63 | 4.0721
4238 | 2.3999 | 0.3 | 12.78 | 3.6393 | 8202 | -0.6089 | 0.0042 | 22.53 | 4.0721
4239 | 2.4002 | 0.3007 | 12.8 | 3.6393 | 8203 | -0.6092 | 0.0044 | 23.43 | 4.0712
4240 | 2.3996 | 0.3013 | 12.83 | 3.6396 | 8204 | -0.6089 | 0.0046 | 24.33 | 4.0709
4241 | 2.3996 | 0.302 | 12.86 | 3.6396 | 8205 | -0.6086 | 0.0047 | 25.23 | 4.0709
4242 | 2.3999 | 0.3027 | 12.89 | 3.6406 | 8206 | -0.6086 | 0.0049 | 26.13 | 4.0709
4243 | 2.4002 | 0.3033 | 12.92 | 3.6409 | 8207 | -0.6092 | 0.0051 | 27.04 | 4.0706
4244 | 2.4002 | 0.304 | 12.95 | 3.6412 | 8208 | -0.6089 | 0.0052 | 27.94 | 4.0706
4245 | 2.4002 | 0.3047 | 12.97 | 3.6412 | 8209 | -0.6089 | 0.0054 | 28.84 | 4.0706
4246 | 2.3999 | 0.3053 | 13 | 3.6412 | 8210 | -0.6089 | 0.0056 | 29.74 | 4.0706
4247 | 2.3996 | 0.306 | 13.03 | 3.6421 | 8211 | -0.6089 | 0.0058 | 30.64 | 4.0709
4248 | 2.4002 | 0.3067 | 13.06 | 3.6421 | 8212 | -0.6086 | 0.0059 | 31.54 | 4.0703
4249 | 2.4002 | 0.3073 | 13.09 | 3.6421 | 8213 | -0.6089 | 0.0061 | 32.44 | 4.0703
4250 | 2.4002 | 0.308 | 13.12 | 3.6427 | 8214 | -0.6089 | 0.0063 | 33.34 | 4.0703
4251 | 2.3999 | 0.3087 | 13.14 | 3.6434 | 8215 | -0.6092 | 0.0064 | 34.24 | 4.0703
4252 | 2.3999 | 0.3093 | 13.17 | 3.6437 | 8216 | -0.6092 | 0.0066 | 35.15 | 4.0696
4253 | 2.3999 | 0.31 | 13.2 | 3.6437 | 8217 | -0.6086 | 0.0068 | 36.05 | 4.0693
4254 | 2.3999 | 0.3107 | 13.23 | 3.6449 | 8218 | -0.6092 | 0.0069 | 36.95 | 4.0693
4255 | 2.3999 | 0.3113 | 13.26 | 3.6449 | 8219 | -0.6092 | 0.0071 | 37.85 | 4.069
4256 | 2.4002 | 0.312 | 13.29 | 3.6449 | 8220 | -0.6086 | 0.0073 | 38.75 | 4.069
4257 | 2.4002 | 0.3127 | 13.31 | 3.6449 | 8221 | -0.6086 | 0.0074 | 39.65 | 4.069
4258 | 2.3999 | 0.3133 | 13.34 | 3.6452 | 8222 | -0.6092 | 0.0076 | 40.55 | 4.0687
4259 | 2.3996 | 0.314 | 13.37 | 3.6452 | 8223 | -0.6092 | 0.0078 | 41.45 | 4.0687
4260 | 2.4002 | 0.3147 | 13.4 | 3.6452 | 8224 | -0.6092 | 0.0079 | 42.36 | 4.0687
4261 | 2.4002 | 0.3153 | 13.43 | 3.6452 | 8225 | -0.6083 | 0.0081 | 43.26 | 4.0687
4262 | 2.3999 | 0.316 | 13.46 | 3.6461 | 8226 | -0.6083 | 0.0083 | 44.16 | 4.0675
4263 | 2.3996 | 0.3167 | 13.49 | 3.6461 | 8227 | -0.6092 | 0.0085 | 45.06 | 4.0675
4264 | 2.3999 | 0.3173 | 13.51 | 3.6461 | 8228 | -0.6089 | 0.0086 | 45.96 | 4.0672
4265 | 2.3999 | 0.318 | 13.54 | 3.6461 | 8229 | -0.6092 | 0.0088 | 46.86 | 4.0668
4266 | 2.4002 | 0.3187 | 13.57 | 3.6465 | 8230 | -0.6092 | 0.009 | 47.76 | 4.0668
4267 | 2.3999 | 0.3193 | 13.6 | 3.6471 | 8231 | -0.6095 | 0.0091 | 48.66 | 4.0668
4268 | 2.3999 | 0.32 | 13.63 | 3.6471 | 8232 | -0.6086 | 0.0093 | 49.57 | 4.0665
4269 | 2.4002 | 0.3207 | 13.66 | 3.6474 | 8233 | -0.6086 | 0.0095 | 50.47 | 4.0665
4270 | 2.3999 | 0.3213 | 13.68 | 3.6474 | 8234 | -0.6092 | 0.0096 | 51.37 | 4.0665
4271 | 2.3999 | 0.322 | 13.71 | 3.648 | 8235 | -0.6089 | 0.0098 | 52.27 | 4.0662
4272 | 2.3999 | 0.3227 | 13.74 | 3.648 | 8236 | -0.6086 | 0.01 | 53.17 | 4.0659
4273 | 2.4002 | 0.3233 | 13.77 | 3.6483 | 8237 | -0.6086 | 0.0101 | 54.07 | 4.0659
4274 | 2.4002 | 0.324 | 13.8 | 3.6486 | 8238 | -0.6092 | 0.0103 | 54.97 | 4.0659
4275 | 2.3996 | 0.3247 | 13.83 | 3.6489 | 8239 | -0.6092 | 0.0105 | 55.87 | 4.0659
4276 | 2.4002 | 0.3253 | 13.85 | 3.6489 | 8240 | -0.6086 | 0.0107 | 56.77 | 4.0659
4277 | 2.4002 | 0.326 | 13.88 | 3.6489 | 8241 | -0.6092 | 0.0108 | 57.68 | 4.0659
4278 | 2.4002 | 0.3267 | 13.91 | 3.6496 | 8242 | -0.6092 | 0.011 | 58.58 | 4.0656
4279 | 2.4002 | 0.3273 | 13.94 | 3.6496 | 8243 | -0.6086 | 0.0112 | 59.48 | 4.0653
4280 | 2.4002 | 0.328 | 13.97 | 3.6496 | 8244 | -0.6092 | 0.0113 | 60.38 | 4.0653
4281 | 2.3999 | 0.3287 | 14 | 3.6499 | 8245 | -0.6092 | 0.0115 | 61.28 | 4.0653
4282 | 2.4002 | 0.3293 | 14.02 | 3.6511 | 8246 | -0.6086 | 0.0117 | 62.18 | 4.0647
4283 | 2.3999 | 0.33 | 14.05 | 3.6511 | 8247 | -0.6092 | 0.0118 | 63.08 | 4.0647
4284 | 2.3999 | 0.3307 | 14.08 | 3.6511 | 8248 | -0.6092 | 0.012 | 63.99 | 4.0647
4285 | 2.4002 | 0.3313 | 14.11 | 3.6514 | 8249 | -0.6092 | 0.0122 | 64.89 | 4.0647
4286 | 2.3999 | 0.332 | 14.14 | 3.6514 | 8250 | -0.6086 | 0.0123 | 65.79 | 4.0644
4287 | 2.4002 | 0.3327 | 14.17 | 3.652 | 8251 | -0.6092 | 0.0125 | 66.69 | 4.0644
4288 | 2.4002 | 0.3333 | 14.19 | 3.652 | 8252 | -0.6089 | 0.0127 | 67.59 | 4.0644
4289 | 2.3999 | 0.334 | 14.22 | 3.6523 | 8253 | -0.6089 | 0.0129 | 68.49 | 4.0644
4290 | 2.3999 | 0.3347 | 14.25 | 3.6533 | 8254 | -0.6092 | 0.013 | 69.39 | 4.0641
4291 | 2.3999 | 0.3353 | 14.28 | 3.6533 | 8255 | -0.6086 | 0.0132 | 70.29 | 4.0637
4292 | 2.3999 | 0.336 | 14.31 | 3.6536 | 8256 | -0.6086 | 0.0134 | 71.2 | 4.0637
4293 | 2.3999 | 0.3367 | 14.34 | 3.6539 | 8257 | -0.6089 | 0.0135 | 72.1 | 4.0637
4294 | 2.3999 | 0.3373 | 14.37 | 3.6545 | 8258 | -0.6086 | 0.0137 | 73 | 4.0637
4295 | 2.3996 | 0.338 | 14.39 | 3.6545 | 8259 | -0.6095 | 0.0139 | 73.9 | 4.0641
4296 | 2.3996 | 0.3387 | 14.42 | 3.6545 | 8260 | -0.6086 | 0.014 | 74.8 | 4.0641
4297 | 2.4002 | 0.3393 | 14.45 | 3.6545 | 8261 | -0.6086 | 0.0142 | 75.7 | 4.0644
4298 | 2.3999 | 0.34 | 14.48 | 3.6545 | 8262 | -0.6089 | 0.0144 | 76.6 | 4.0641
4299 | 2.3999 | 0.3407 | 14.51 | 3.6545 | 8263 | -0.6089 | 0.0145 | 77.5 | 4.0641
4300 | 2.3999 | 0.3413 | 14.54 | 3.6548 | 8264 | -0.6089 | 0.0147 | 78.4 | 4.0641
4301 | 2.3999 | 0.342 | 14.56 | 3.6548 | 8264 | -1.2159 | 0.0147 | 78.4 | 4.0377
4302 | 2.4002 | 0.3427 | 14.59 | 3.6554 | 8268 | -1.2159 | 0.0161 | 85.6 | 4.0377
4303 | 2.3999 | 0.3433 | 14.62 | 3.6554 | 8269 | -1.2159 | 0.0164 | 87.4 | 4.0377
4304 | 2.3999 | 0.344 | 14.65 | 3.6554 | 8270 | -1.2159 | 0.0167 | 89.2 | 4.0377
4305 | 2.4002 | 0.3447 | 14.68 | 3.6554 | 8271 | -1.2159 | 0.0171 | 91 | 4.0377
4306 | 2.3996 | 0.3453 | 14.71 | 3.6567 | 8272 | -1.2159 | 0.0174 | 92.8 | 4.0377
4307 | 2.3996 | 0.346 | 14.73 | 3.6567 | 8273 | -1.2159 | 0.0178 | 94.6 | 4.0377
4308 | 2.3999 | 0.3467 | 14.76 | 3.657 | 8274 | -1.2165 | 0.0181 | 96.4 | 4.0374
4309 | 2.3999 | 0.3473 | 14.79 | 3.657 | 8275 | -1.2159 | 0.0184 | 98.2 | 4.0374
4310 | 2.3999 | 0.348 | 14.82 | 3.657 | 8276 | -1.2159 | 0.0188 | 100 | 4.0365
4311 | 2.3999 | 0.3487 | 14.85 | 3.657 | 8276 | -1.2159 | 0.0188 | 100 | 4.0365
4312 | 2.4002 | 0.3493 | 14.88 | 3.657
4313 | 2.4002 | 0.35 | 14.9 | 3.657 | 8276 | 0.6092 | 0 | 0 | 4.1019
4314 | 2.4002 | 0.3507 | 14.93 | 3.657 | 8279 | 0.6092 | 0.0005 | 37.5 | 4.1019
4315 | 2.4002 | 0.3513 | 14.96 | 3.657 | 8280 | 0.6092 | 0.0007 | 50 | 4.1019
4316 | 2.3999 | 0.352 | 14.99 | 3.6576 | 8281 | 0.6092 | 0.0008 | 62.5 | 4.1019
4317 | 2.4002 | 0.3527 | 15.02 | 3.6576 | 8282 | 0.6089 | 0.001 | 75 | 4.1028
4318 | 2.3996 | 0.3533 | 15.05 | 3.6576 | 8283 | 0.6089 | 0.0012 | 87.49 | 4.1028
4319 | 2.3996 | 0.354 | 15.07 | 3.6576 | 8284 | 0.6095 | 0.0014 | 100 | 4.104
4320 | 2.4002 | 0.3547 | 15.1 | 3.6582 | 8284 | 0 | 0.0014 | 100 | 4.0861
4321 | 2.4002 | 0.3553 | 15.13 | 3.6589 | 8288 | 0 | 0.0014 | 100 | 4.0861
4322 | 2.3996 | 0.356 | 15.16 | 3.6589 | 8289 | 0 | 0.0014 | 100 | 4.0864
4323 | 2.3996 | 0.3567 | 15.19 | 3.6589 | 8290 | 0 | 0.0014 | 100 | 4.0864
4324 | 2.3999 | 0.3573 | 15.22 | 3.6589 | 8291 | 0 | 0.0014 | 100 | 4.0861
4325 | 2.4002 | 0.358 | 15.25 | 3.6589 | 8292 | 0 | 0.0014 | 100 | 4.0864
4326 | 2.3999 | 0.3587 | 15.27 | 3.6589 | 8293 | 0 | 0.0014 | 100 | 4.0867
4327 | 2.3999 | 0.3593 | 15.3 | 3.6598 | 8294 | 0 | 0.0014 | 100 | 4.0867
4328 | 2.3999 | 0.36 | 15.33 | 3.6613 | 8295 | 0 | 0.0014 | 100 | 4.0867
4329 | 2.3999 | 0.3607 | 15.36 | 3.6616 | 8296 | 0 | 0.0014 | 100 | 4.0867
4330 | 2.4002 | 0.3613 | 15.39 | 3.6616 | 8297 | 0 | 0.0014 | 100 | 4.087
4331 | 2.4002 | 0.362 | 15.42 | 3.662 | 8298 | 0 | 0.0014 | 100 | 4.087
4332 | 2.4002 | 0.3627 | 15.44 | 3.6623 | 8299 | 0 | 0.0014 | 100 | 4.087
4333 | 2.4002 | 0.3633 | 15.47 | 3.6626 | 8300 | 0 | 0.0014 | 100 | 4.0876
4334 | 2.3999 | 0.364 | 15.5 | 3.6626 | 8300 | 0 | 0.0014 | 100 | 4.0876
4335 | 2.3999 | 0.3647 | 15.53 | 3.6626
4336 | 2.4002 | 0.3653 | 15.56 | 3.6626 | 8300 | -0.6092 | 0 | 0 | 4.0647
4337 | 2.4002 | 0.366 | 15.59 | 3.6626 | 8304 | -0.6092 | 0.0007 | 1.83 | 4.0647
4338 | 2.4002 | 0.3667 | 15.61 | 3.6626 | 8305 | -0.6086 | 0.0008 | 2.29 | 4.0647
4339 | 2.4002 | 0.3673 | 15.64 | 3.6629 | 8306 | -0.6086 | 0.001 | 2.74 | 4.0647
4340 | 2.3996 | 0.368 | 15.67 | 3.6632 | 8307 | -0.6089 | 0.0012 | 3.2 | 4.0644
4341 | 2.3999 | 0.3687 | 15.7 | 3.6644 | 8308 | -0.6092 | 0.0014 | 3.66 | 4.0644
4342 | 2.3999 | 0.3693 | 15.73 | 3.6644 | 8309 | -0.6083 | 0.0015 | 4.11 | 4.0644
4343 | 2.3999 | 0.37 | 15.76 | 3.6647 | 8310 | -0.6086 | 0.0017 | 4.57 | 4.0644
4344 | 2.3999 | 0.3707 | 15.78 | 3.6647 | 8311 | -0.6086 | 0.0019 | 5.03 | 4.0637
4345 | 2.4002 | 0.3713 | 15.81 | 3.6641 | 8312 | -0.6092 | 0.002 | 5.48 | 4.0637
4346 | 2.4002 | 0.372 | 15.84 | 3.6641 | 8313 | -0.6086 | 0.0022 | 5.94 | 4.0637
4347 | 2.4002 | 0.3727 | 15.87 | 3.6641 | 8314 | -0.6086 | 0.0024 | 6.4 | 4.0637
4348 | 2.4002 | 0.3733 | 15.9 | 3.6657 | 8315 | -0.6092 | 0.0025 | 6.86 | 4.0634
4349 | 2.3999 | 0.374 | 15.93 | 3.6657 | 8316 | -0.6092 | 0.0027 | 7.31 | 4.0631
4350 | 2.3999 | 0.3747 | 15.95 | 3.6657 | 8317 | -0.6086 | 0.0029 | 7.77 | 4.0628
4351 | 2.3996 | 0.3753 | 15.98 | 3.666 | 8318 | -0.6086 | 0.003 | 8.23 | 4.0628
4352 | 2.4002 | 0.376 | 16.01 | 3.666 | 8319 | -0.6092 | 0.0032 | 8.68 | 4.0616
4353 | 2.3999 | 0.3767 | 16.04 | 3.6672 | 8320 | -0.6092 | 0.0034 | 9.14 | 4.0616
4354 | 2.3999 | 0.3773 | 16.07 | 3.6672 | 8321 | -0.6083 | 0.0036 | 9.6 | 4.0616
4355 | 2.3999 | 0.378 | 16.1 | 3.6672 | 8322 | -0.6083 | 0.0037 | 10.05 | 4.0613
4356 | 2.4002 | 0.3787 | 16.13 | 3.6675 | 8323 | -0.6086 | 0.0039 | 10.51 | 4.0609
4357 | 2.4002 | 0.3793 | 16.15 | 3.6682 | 8324 | -0.6095 | 0.0041 | 10.97 | 4.0609
4358 | 2.4002 | 0.38 | 16.18 | 3.6682 | 8325 | -0.6086 | 0.0042 | 11.42 | 4.0609
4359 | 2.3999 | 0.3807 | 16.21 | 3.6682 | 8326 | -0.6086 | 0.0044 | 11.88 | 4.0606
4360 | 2.3999 | 0.3813 | 16.24 | 3.6682 | 8327 | -0.6092 | 0.0046 | 12.34 | 4.06
4361 | 2.3999 | 0.382 | 16.27 | 3.6682 | 8328 | -0.6092 | 0.0047 | 12.8 | 4.0597
4362 | 2.3996 | 0.3827 | 16.3 | 3.6682 | 8329 | -0.6095 | 0.0049 | 13.25 | 4.0597
4363 | 2.3999 | 0.3833 | 16.32 | 3.6682 | 8330 | -0.6095 | 0.0051 | 13.71 | 4.0591
4364 | 2.3992 | 0.384 | 16.35 | 3.6685 | 8331 | -0.6083 | 0.0052 | 14.17 | 4.0591
4365 | 2.4002 | 0.3847 | 16.38 | 3.6685 | 8332 | -0.6086 | 0.0054 | 14.62 | 4.0591
4366 | 2.4002 | 0.3853 | 16.41 | 3.6685 | 8333 | -0.6086 | 0.0056 | 15.08 | 4.0591
4367 | 2.3999 | 0.386 | 16.44 | 3.6688 | 8334 | -0.6092 | 0.0058 | 15.54 | 4.0585
4368 | 2.4002 | 0.3867 | 16.47 | 3.6694 | 8335 | -0.6089 | 0.0059 | 16 | 4.0582
4369 | 2.3999 | 0.3873 | 16.49 | 3.6694 | 8335 | -4.8636 | 0.0059 | 16 | 3.9004
4370 | 2.3999 | 0.388 | 16.52 | 3.6694 | 8339 | -4.8636 | 0.0113 | 30.6 | 3.9004
4371 | 2.3996 | 0.3887 | 16.55 | 3.6703 | 8340 | -4.8645 | 0.0127 | 34.25 | 3.9004
4372 | 2.3999 | 0.3893 | 16.58 | 3.6706 | 8341 | -4.8645 | 0.014 | 37.9 | 3.9004
4373 | 2.4002 | 0.39 | 16.61 | 3.6706 | 8342 | -4.8645 | 0.0154 | 41.55 | 3.8963
4374 | 2.4002 | 0.3907 | 16.64 | 3.6709 | 8343 | -4.8645 | 0.0167 | 45.2 | 3.892
4375 | 2.4002 | 0.3913 | 16.66 | 3.6713 | 8343 | -3.0419 | 0.0167 | 45.2 | 3.9453
4376 | 2.4002 | 0.392 | 16.69 | 3.6716 | 8347 | -3.0419 | 0.0201 | 54.34 | 3.9453
4377 | 2.4002 | 0.3927 | 16.72 | 3.6716 | 8348 | -3.0419 | 0.021 | 56.62 | 3.9453
4378 | 2.3999 | 0.3933 | 16.75 | 3.6716 | 8349 | -3.0419 | 0.0218 | 58.9 | 3.9453
4379 | 2.3999 | 0.394 | 16.78 | 3.6716 | 8350 | -3.0416 | 0.0226 | 61.19 | 3.9438
4380 | 2.4002 | 0.3947 | 16.81 | 3.6722 | 8351 | -3.0422 | 0.0235 | 63.47 | 3.9428
4381 | 2.4002 | 0.3953 | 16.84 | 3.6722 | 8352 | -3.0416 | 0.0243 | 65.75 | 3.9428
4382 | 2.4002 | 0.396 | 16.86 | 3.6725 | 8353 | -3.0416 | 0.0252 | 68.04 | 3.9422
4383 | 2.4002 | 0.3967 | 16.89 | 3.6725 | 8354 | -3.0419 | 0.026 | 70.32 | 3.9422
4384 | 2.4002 | 0.3973 | 16.92 | 3.6725 | 8355 | -3.0416 | 0.0269 | 72.6 | 3.9404
4385 | 2.4002 | 0.398 | 16.95 | 3.6725 | 8356 | -3.0416 | 0.0277 | 74.88 | 3.9404
4386 | 2.3999 | 0.3987 | 16.98 | 3.6725 | 8357 | -3.0416 | 0.0286 | 77.17 | 3.9379
4387 | 2.3996 | 0.3993 | 17.01 | 3.6734 | 8358 | -3.0419 | 0.0294 | 79.45 | 3.9369
4388 | 2.4002 | 0.4 | 17.03 | 3.674 | 8359 | -3.0419 | 0.0302 | 81.73 | 3.9363
4389 | 2.4002 | 0.4007 | 17.06 | 3.674 | 8360 | -3.0416 | 0.0311 | 84.02 | 3.9363
4390 | 2.4002 | 0.4013 | 17.09 | 3.6737 | 8361 | -3.0416 | 0.0319 | 86.3 | 3.9348
4391 | 2.3999 | 0.402 | 17.12 | 3.674 | 8362 | -3.0419 | 0.0328 | 88.58 | 3.9342
4392 | 2.3996 | 0.4027 | 17.15 | 3.674 | 8363 | -3.0422 | 0.0336 | 90.87 | 3.9342
4393 | 2.3996 | 0.4033 | 17.18 | 3.674 | 8364 | -3.0416 | 0.0345 | 93.15 | 3.9342
4394 | 2.3999 | 0.404 | 17.2 | 3.674 | 8365 | -3.0416 | 0.0353 | 95.43 | 3.9311
4395 | 2.3999 | 0.4047 | 17.23 | 3.6747 | 8366 | -3.0422 | 0.0362 | 97.72 | 3.9311
4396 | 2.4002 | 0.4053 | 17.26 | 3.675 | 8367 | -3.0416 | 0.037 | 100 | 3.9307
4397 | 2.4002 | 0.406 | 17.29 | 3.675 | 8367 | -3.0416 | 0.037 | 100 | 3.9307
4398 | 2.3999 | 0.4067 | 17.32 | 3.6753
4399 | 2.4002 | 0.4073 | 17.35 | 3.6753 | 8367 | 1.2165 | 0 | 0 | 4.0879
4400 | 2.4002 | 0.408 | 17.37 | 3.6753 | 8371 | 1.2165 | 0.0014 | 50 | 4.0879
4401 | 2.4002 | 0.4087 | 17.4 | 3.6756 | 8372 | 1.2165 | 0.0017 | 62.51 | 4.0879
4402 | 2.4002 | 0.4093 | 17.43 | 3.6759 | 8373 | 1.2162 | 0.002 | 75 | 4.0879
4403 | 2.3999 | 0.41 | 17.46 | 3.6759 | 8374 | 1.2162 | 0.0024 | 87.5 | 4.0913
4404 | 2.3999 | 0.4107 | 17.49 | 3.6759 | 8375 | 1.2162 | 0.0027 | 100 | 4.0913
4405 | 2.3999 | 0.4113 | 17.52 | 3.6765 | 8375 | 1.2162 | 0.0027 | 100 | 4.0913
4406 | 2.3999 | 0.412 | 17.54 | 3.6768
4407 | 2.4002 | 0.4127 | 17.57 | 3.6771 | 8375 | -1.2159 | 0 | 0 | 4.0123
4408 | 2.3999 | 0.4133 | 17.6 | 3.6771 | 8378 | -1.2159 | 0.001 | 9.37 | 4.0123
4409 | 2.3999 | 0.414 | 17.63 | 3.6784 | 8379 | -1.2159 | 0.0014 | 12.5 | 4.0123
4410 | 2.4002 | 0.4147 | 17.66 | 3.6784 | 8380 | -1.2162 | 0.0017 | 15.62 | 4.0123
4411 | 2.3999 | 0.4153 | 17.69 | 3.6784 | 8381 | -1.2162 | 0.002 | 18.75 | 4.0098
4412 | 2.3999 | 0.416 | 17.72 | 3.6784 | 8382 | -1.2159 | 0.0024 | 21.87 | 4.0095
4413 | 2.4005 | 0.4167 | 17.74 | 3.6787 | 8383 | -1.2159 | 0.0027 | 25 | 4.0095
4414 | 2.4002 | 0.4173 | 17.77 | 3.6796 | 8384 | -1.2156 | 0.003 | 28.12 | 4.0095
4415 | 2.4002 | 0.418 | 17.8 | 3.6799 | 8385 | -1.2159 | 0.0034 | 31.25 | 4.0095
4416 | 2.4002 | 0.4187 | 17.83 | 3.6799 | 8386 | -1.2162 | 0.0037 | 34.37 | 4.0095
4417 | 2.3996 | 0.4193 | 17.86 | 3.6799 | 8387 | -1.2162 | 0.0041 | 37.5 | 4.0098
4418 | 2.4002 | 0.42 | 17.89 | 3.6799 | 8388 | -1.2159 | 0.0044 | 40.62 | 4.0098
4419 | 2.3996 | 0.4207 | 17.91 | 3.6796 | 8389 | -1.2156 | 0.0047 | 43.75 | 4.0092
4420 | 2.4002 | 0.4213 | 17.94 | 3.6796 | 8390 | -1.2165 | 0.0051 | 46.87 | 4.0092
4421 | 2.4002 | 0.422 | 17.97 | 3.6799 | 8391 | -1.2165 | 0.0054 | 50 | 4.0089
4422 | 2.4002 | 0.4227 | 18 | 3.6799 | 8392 | -1.2162 | 0.0057 | 53.12 | 4.0079
4423 | 2.4002 | 0.4233 | 18.03 | 3.6799 | 8393 | -1.2162 | 0.0061 | 56.25 | 4.0076
4424 | 2.3996 | 0.424 | 18.06 | 3.6799 | 8394 | -1.2162 | 0.0064 | 59.38 | 4.0076
4425 | 2.3996 | 0.4247 | 18.08 | 3.6806 | 8395 | -1.2162 | 0.0068 | 62.5 | 4.0067
4426 | 2.3996 | 0.4253 | 18.11 | 3.6809 | 8396 | -1.2159 | 0.0071 | 65.63 | 4.0064
4427 | 2.3999 | 0.426 | 18.14 | 3.6809 | 8397 | -1.2159 | 0.0074 | 68.75 | 4.0064
4428 | 2.3999 | 0.4267 | 18.17 | 3.6809 | 8398 | -1.2159 | 0.0078 | 71.87 | 4.0064
4429 | 2.4002 | 0.4273 | 18.2 | 3.6812 | 8399 | -1.2159 | 0.0081 | 75 | 4.0064
4430 | 2.4002 | 0.428 | 18.23 | 3.6818 | 8400 | -1.2162 | 0.0084 | 78.12 | 4.0064
4431 | 2.3999 | 0.4287 | 18.25 | 3.6818 | 8401 | -1.2159 | 0.0088 | 81.25 | 4.0058
4432 | 2.3999 | 0.4293 | 18.28 | 3.6818 | 8402 | -1.2159 | 0.0091 | 84.37 | 4.0058
4433 | 2.4002 | 0.43 | 18.31 | 3.6818 | 8403 | -1.2162 | 0.0095 | 87.5 | 4.0058
4434 | 2.4002 | 0.4307 | 18.34 | 3.6821 | 8404 | -1.2165 | 0.0098 | 90.63 | 4.0058
4435 | 2.3999 | 0.4313 | 18.37 | 3.6827 | 8405 | -1.2159 | 0.0101 | 93.75 | 4.0055
4436 | 2.3999 | 0.432 | 18.4 | 3.6827 | 8406 | -1.2159 | 0.0105 | 96.87 | 4.0055
4437 | 2.4002 | 0.4327 | 18.42 | 3.6833 | 8407 | -1.2162 | 0.0108 | 100 | 4.0055
4438 | 2.3996 | 0.4333 | 18.45 | 3.6837 | 8407 | -1.2162 | 0.0108 | 100 | 4.0055
4439 | 2.4002 | 0.434 | 18.48 | 3.6837
4440 | 2.4002 | 0.4347 | 18.51 | 3.6837 | 8407 | 2.4327 | 0 | 0 | 4.1397
4441 | 2.4002 | 0.4353 | 18.54 | 3.6837 | 8411 | 2.4327 | 0.0027 | 50 | 4.1397
4442 | 2.4002 | 0.436 | 18.57 | 3.6843 | 8412 | 2.4327 | 0.0034 | 62.5 | 4.1397
4443 | 2.4002 | 0.4367 | 18.6 | 3.6843 | 8413 | 2.4327 | 0.0041 | 75 | 4.1397
4444 | 2.4002 | 0.4373 | 18.62 | 3.6843 | 8414 | 2.4327 | 0.0047 | 87.5 | 4.1431
4445 | 2.4002 | 0.438 | 18.65 | 3.6846 | 8415 | 2.4324 | 0.0054 | 100 | 4.1484
4446 | 2.4002 | 0.4387 | 18.68 | 3.6846 | 8415 | 0 | 0.0054 | 100 | 4.0668
4447 | 2.3996 | 0.4393 | 18.71 | 3.6846 | 8419 | 0 | 0.0054 | 100 | 4.0668
4448 | 2.3996 | 0.44 | 18.74 | 3.6846 | 8420 | 0 | 0.0054 | 100 | 4.0668
4449 | 2.3999 | 0.4407 | 18.77 | 3.6846 | 8421 | 0 | 0.0054 | 100 | 4.0668
4450 | 2.3996 | 0.4413 | 18.79 | 3.6846 | 8422 | 0 | 0.0054 | 100 | 4.0665
4451 | 2.3996 | 0.442 | 18.82 | 3.6846 | 8423 | 0 | 0.0054 | 100 | 4.0659
4452 | 2.3999 | 0.4427 | 18.85 | 3.6846 | 8424 | 0 | 0.0054 | 100 | 4.0659
4453 | 2.3999 | 0.4433 | 18.88 | 3.6849 | 8425 | 0 | 0.0054 | 100 | 4.0659
4454 | 2.3999 | 0.444 | 18.91 | 3.6849 | 8426 | 0 | 0.0054 | 100 | 4.0659
4455 | 2.3999 | 0.4447 | 18.94 | 3.6849 | 8427 | 0 | 0.0054 | 100 | 4.0659
4456 | 2.4002 | 0.4453 | 18.96 | 3.6855 | 8428 | 0 | 0.0054 | 100 | 4.0662
4457 | 2.4002 | 0.446 | 18.99 | 3.6861 | 8429 | 0 | 0.0054 | 100 | 4.0662
4458 | 2.3996 | 0.4467 | 19.02 | 3.6868 | 8430 | 0 | 0.0054 | 100 | 4.0662
4459 | 2.3996 | 0.4473 | 19.05 | 3.6868 | 8431 | 0 | 0.0054 | 100 | 4.0662
4460 | 2.4002 | 0.448 | 19.08 | 3.6864 | 8432 | 0 | 0.0054 | 100 | 4.0659
4461 | 2.4002 | 0.4487 | 19.11 | 3.6868 | 8433 | 0 | 0.0054 | 100 | 4.0659
4462 | 2.4002 | 0.4493 | 19.13 | 3.6871 | 8434 | 0 | 0.0054 | 100 | 4.0659
4463 | 2.4002 | 0.45 | 19.16 | 3.6871 | 8435 | 0 | 0.0054 | 100 | 4.0665
4464 | 2.4002 | 0.4507 | 19.19 | 3.6877 | 8436 | 0 | 0.0054 | 100 | 4.0665
4465 | 2.3999 | 0.4513 | 19.22 | 3.6877 | 8437 | 0 | 0.0054 | 100 | 4.0665
4466 | 2.4002 | 0.452 | 19.25 | 3.688 | 8438 | 0 | 0.0054 | 100 | 4.0668
4467 | 2.3996 | 0.4527 | 19.28 | 3.688 | 8439 | 0 | 0.0054 | 100 | 4.0672
4468 | 2.3996 | 0.4533 | 19.3 | 3.6883 | 8440 | 0 | 0.0054 | 100 | 4.0672
4469 | 2.3999 | 0.454 | 19.33 | 3.6886 | 8441 | 0 | 0.0054 | 100 | 4.0672
4470 | 2.4002 | 0.4547 | 19.36 | 3.6892 | 8442 | 0 | 0.0054 | 100 | 4.0672
4471 | 2.4002 | 0.4553 | 19.39 | 3.6892 | 8443 | 0 | 0.0054 | 100 | 4.0672
4472 | 2.4002 | 0.456 | 19.42 | 3.6895 | 8444 | 0 | 0.0054 | 100 | 4.0672
4473 | 2.3999 | 0.4567 | 19.45 | 3.6899 | 8445 | 0 | 0.0054 | 100 | 4.0675
4474 | 2.3999 | 0.4573 | 19.48 | 3.6899 | 8446 | 0 | 0.0054 | 100 | 4.0675
4475 | 2.3999 | 0.458 | 19.5 | 3.6899 | 8447 | 0 | 0.0054 | 100 | 4.0675
4476 | 2.3996 | 0.4587 | 19.53 | 3.6905 | 8448 | 0 | 0.0054 | 100 | 4.0675
4477 | 2.3999 | 0.4593 | 19.56 | 3.6905 | 8449 | 0 | 0.0054 | 100 | 4.0675
4478 | 2.3996 | 0.46 | 19.59 | 3.6905 | 8450 | 0 | 0.0054 | 100 | 4.0675
4479 | 2.3996 | 0.4607 | 19.62 | 3.6905 | 8451 | 0 | 0.0054 | 100 | 4.0675
4480 | 2.3999 | 0.4613 | 19.65 | 3.6905 | 8452 | 0 | 0.0054 | 100 | 4.0675
4481 | 2.3996 | 0.462 | 19.67 | 3.6905 | 8453 | 0 | 0.0054 | 100 | 4.0675
4482 | 2.3996 | 0.4627 | 19.7 | 3.6905 | 8454 | 0 | 0.0054 | 100 | 4.0681
4483 | 2.3999 | 0.4633 | 19.73 | 3.6905 | 8454 | 0 | 0.0054 | 100 | 4.069
4484 | 2.3996 | 0.464 | 19.76 | 3.6908 | 8458 | 0 | 0.0054 | 100 | 4.069
4485 | 2.4002 | 0.4647 | 19.79 | 3.6911 | 8458 | 0 | 0.0054 | 100 | 4.0687
4486 | 2.3999 | 0.4653 | 19.82 | 3.6911 | 8462 | 0 | 0.0054 | 100 | 4.0687
4487 | 2.3999 | 0.466 | 19.84 | 3.6911 | 8463 | 0 | 0.0054 | 100 | 4.0687
4488 | 2.3999 | 0.4667 | 19.87 | 3.6911 | 8464 | 0 | 0.0054 | 100 | 4.0687
4489 | 2.3999 | 0.4673 | 19.9 | 3.6911 | 8465 | 0 | 0.0054 | 100 | 4.0687
4490 | 2.4002 | 0.468 | 19.93 | 3.6914 | 8466 | 0 | 0.0054 | 100 | 4.069
4491 | 2.4002 | 0.4687 | 19.96 | 3.6914 | 8467 | 0 | 0.0054 | 100 | 4.069
4492 | 2.3996 | 0.4693 | 19.99 | 3.6917 | 8468 | 0 | 0.0054 | 100 | 4.069
4493 | 2.3999 | 0.47 | 20.01 | 3.6917 | 8469 | 0 | 0.0054 | 100 | 4.069
4494 | 2.3999 | 0.4707 | 20.04 | 3.6917 | 8470 | 0 | 0.0054 | 100 | 4.069
4495 | 2.4002 | 0.4713 | 20.07 | 3.6923 | 8471 | 0 | 0.0054 | 100 | 4.069
4496 | 2.4002 | 0.472 | 20.1 | 3.6926 | 8472 | 0 | 0.0054 | 100 | 4.069
4497 | 2.4002 | 0.4727 | 20.13 | 3.693 | 8473 | 0 | 0.0054 | 100 | 4.0687
4498 | 2.4002 | 0.4733 | 20.16 | 3.693 | 8474 | 0 | 0.0054 | 100 | 4.0687
4499 | 2.4002 | 0.474 | 20.19 | 3.6936 | 8475 | 0 | 0.0054 | 100 | 4.0687
4500 | 2.4002 | 0.4747 | 20.21 | 3.6939 | 8475 | 0 | 0.0054 | 100 | 4.0687
4501 | 2.4002 | 0.4753 | 20.24 | 3.6939
4502 | 2.4002 | 0.476 | 20.27 | 3.6939 | 8475 | -0.6086 | 0 | 0 | 4.0467
4503 | 2.4002 | 0.4767 | 20.3 | 3.6942 | 8478 | -0.6086 | 0.0005 | 5.77 | 4.0467
4504 | 2.3996 | 0.4773 | 20.33 | 3.6945 | 8479 | -0.6086 | 0.0007 | 7.69 | 4.0467
4505 | 2.4002 | 0.478 | 20.36 | 3.6945 | 8480 | -0.6086 | 0.0008 | 9.62 | 4.0467
4506 | 2.4002 | 0.4787 | 20.38 | 3.6945 | 8481 | -0.6095 | 0.001 | 11.54 | 4.0451
4507 | 2.4002 | 0.4793 | 20.41 | 3.6948 | 8482 | -0.6092 | 0.0012 | 13.47 | 4.0442
4508 | 2.4002 | 0.48 | 20.44 | 3.6948 | 8483 | -0.6092 | 0.0014 | 15.39 | 4.0442
4509 | 2.3996 | 0.4807 | 20.47 | 3.6954 | 8484 | -0.6098 | 0.0015 | 17.32 | 4.0439
4510 | 2.3996 | 0.4813 | 20.5 | 3.6954 | 8485 | -0.6083 | 0.0017 | 19.24 | 4.0427
4511 | 2.3996 | 0.482 | 20.53 | 3.6961 | 8486 | -0.6092 | 0.0019 | 21.17 | 4.0423
4512 | 2.4002 | 0.4827 | 20.55 | 3.6961 | 8487 | -0.6092 | 0.002 | 23.09 | 4.0423
4513 | 2.4002 | 0.4833 | 20.58 | 3.6964 | 8488 | -0.6086 | 0.0022 | 25.01 | 4.0423
4514 | 2.4002 | 0.484 | 20.61 | 3.6964 | 8489 | -0.6092 | 0.0024 | 26.94 | 4.0423
4515 | 2.3999 | 0.4847 | 20.64 | 3.6964 | 8490 | -0.6092 | 0.0025 | 28.86 | 4.0423
4516 | 2.3996 | 0.4853 | 20.67 | 3.6964 | 8491 | -0.6092 | 0.0027 | 30.79 | 4.0414
4517 | 2.3996 | 0.486 | 20.7 | 3.6964 | 8492 | -0.6086 | 0.0029 | 32.71 | 4.0414
4518 | 2.3996 | 0.4867 | 20.72 | 3.6967 | 8493 | -0.6092 | 0.003 | 34.64 | 4.0411
4519 | 2.3996 | 0.4873 | 20.75 | 3.6967 | 8494 | -0.6092 | 0.0032 | 36.56 | 4.0411
4520 | 2.3999 | 0.488 | 20.78 | 3.6967 | 8495 | -0.6092 | 0.0034 | 38.49 | 4.0408
4521 | 2.3999 | 0.4887 | 20.81 | 3.6964 | 8496 | -0.6089 | 0.0036 | 40.41 | 4.0408
4522 | 2.3999 | 0.4893 | 20.84 | 3.6964 | 8497 | -0.6092 | 0.0037 | 42.34 | 4.0405
4523 | 2.4002 | 0.49 | 20.87 | 3.6964 | 8498 | -0.6092 | 0.0039 | 44.26 | 4.0405
4524 | 2.3999 | 0.4907 | 20.89 | 3.6964 | 8499 | -0.6092 | 0.0041 | 46.19 | 4.0405
4525 | 2.4002 | 0.4913 | 20.92 | 3.6964 | 8500 | -0.6089 | 0.0042 | 48.11 | 4.0396
4526 | 2.4002 | 0.492 | 20.95 | 3.6964 | 8501 | -0.6092 | 0.0044 | 50.03 | 4.0389
4527 | 2.3999 | 0.4927 | 20.98 | 3.6967 | 8502 | -0.6092 | 0.0046 | 51.96 | 4.0389
4528 | 2.3999 | 0.4933 | 21.01 | 3.6967 | 8503 | -0.6086 | 0.0047 | 53.88 | 4.0383
4529 | 2.4002 | 0.494 | 21.04 | 3.6967 | 8503 | -1.2165 | 0.0047 | 53.88 | 4.016
4530 | 2.4002 | 0.4947 | 21.07 | 3.6973 | 8506 | -1.2165 | 0.0058 | 65.42 | 4.016
4531 | 2.4002 | 0.4953 | 21.09 | 3.6973 | 8507 | -1.2165 | 0.0061 | 69.26 | 4.016
4532 | 2.4002 | 0.496 | 21.12 | 3.6979 | 8508 | -1.2162 | 0.0064 | 73.1 | 4.016
4533 | 2.3996 | 0.4967 | 21.15 | 3.6979 | 8509 | -1.2159 | 0.0068 | 76.94 | 4.0157
4534 | 2.3996 | 0.4973 | 21.18 | 3.6988 | 8510 | -1.2159 | 0.0071 | 80.79 | 4.0157
4535 | 2.3999 | 0.498 | 21.21 | 3.6988 | 8511 | -1.2162 | 0.0074 | 84.63 | 4.0154
4536 | 2.3999 | 0.4987 | 21.24 | 3.6988 | 8512 | -1.2162 | 0.0078 | 88.47 | 4.0148
4537 | 2.4002 | 0.4993 | 21.26 | 3.6988 | 8513 | -1.2159 | 0.0081 | 92.32 | 4.012
4538 | 2.4002 | 0.5 | 21.29 | 3.6992 | 8514 | -1.2159 | 0.0085 | 96.16 | 4.012
4539 | 2.3996 | 0.5007 | 21.32 | 3.6992 | 8515 | -1.2159 | 0.0088 | 100 | 4.0104
4540 | 2.3999 | 0.5013 | 21.35 | 3.6992 | 8515 | -1.2159 | 0.0088 | 100 | 4.0104
4541 | 2.3999 | 0.502 | 21.38 | 3.6992
4542 | 2.4002 | 0.5027 | 21.41 | 3.6995 | 8515 | 0.6089 | 0 | 0 | 4.0774
4543 | 2.3999 | 0.5033 | 21.43 | 3.6998 | 8519 | 0.6089 | 0.0007 | 50.01 | 4.0774
4544 | 2.3996 | 0.504 | 21.46 | 3.6998 | 8520 | 0.6086 | 0.0008 | 62.5 | 4.0774
4545 | 2.3996 | 0.5047 | 21.49 | 3.6998 | 8521 | 0.6086 | 0.001 | 75 | 4.0774
4546 | 2.4002 | 0.5053 | 21.52 | 3.6998 | 8522 | 0.6086 | 0.0012 | 87.49 | 4.0792
4547 | 2.4002 | 0.506 | 21.55 | 3.6998 | 8523 | 0.6092 | 0.0014 | 100 | 4.0811
4548 | 2.3996 | 0.5067 | 21.58 | 3.6998 | 8523 | 0 | 0.0014 | 100 | 4.0625
4549 | 2.3996 | 0.5073 | 21.6 | 3.6998 | 8527 | 0 | 0.0014 | 100 | 4.0625
4550 | 2.3999 | 0.508 | 21.63 | 3.7004 | 8528 | 0 | 0.0014 | 100 | 4.0625
4551 | 2.3999 | 0.5087 | 21.66 | 3.7004 | 8529 | 0 | 0.0014 | 100 | 4.0625
4552 | 2.4002 | 0.5093 | 21.69 | 3.7007 | 8530 | 0 | 0.0014 | 100 | 4.0625
4553 | 2.4002 | 0.51 | 21.72 | 3.7007 | 8531 | 0 | 0.0014 | 100 | 4.0631
4554 | 2.4002 | 0.5107 | 21.75 | 3.7007 | 8532 | 0 | 0.0014 | 100 | 4.0631
4555 | 2.3996 | 0.5113 | 21.77 | 3.7007 | 8533 | 0 | 0.0014 | 100 | 4.0631
4556 | 2.3996 | 0.512 | 21.8 | 3.7007 | 8534 | 0 | 0.0014 | 100 | 4.0634
4557 | 2.3999 | 0.5127 | 21.83 | 3.7013 | 8535 | 0 | 0.0014 | 100 | 4.0634
4558 | 2.4002 | 0.5133 | 21.86 | 3.7013 | 8536 | 0 | 0.0014 | 100 | 4.0634
4559 | 2.3999 | 0.514 | 21.89 | 3.7013 | 8537 | 0 | 0.0014 | 100 | 4.0634
4560 | 2.3999 | 0.5147 | 21.92 | 3.7013 | 8538 | 0 | 0.0014 | 100 | 4.0637
4561 | 2.3999 | 0.5153 | 21.95 | 3.7013 | 8539 | 0 | 0.0014 | 100 | 4.0637
4562 | 2.4002 | 0.516 | 21.97 | 3.7013 | 8539 | 0 | 0.0014 | 100 | 4.0637
4563 | 2.3999 | 0.5167 | 22 | 3.7013
4564 | 2.3999 | 0.5173 | 22.03 | 3.7013 | 8539 | -0.6086 | 0 | 0 | 4.0392
4565 | 2.3996 | 0.518 | 22.06 | 3.7026 | 8543 | -0.6086 | 0.0007 | 3.6 | 4.0392
4566 | 2.3996 | 0.5187 | 22.09 | 3.7026 | 8544 | -0.6089 | 0.0008 | 4.5 | 4.0392
4567 | 2.4002 | 0.5193 | 22.12 | 3.7026 | 8545 | -0.6089 | 0.001 | 5.41 | 4.0392
4568 | 2.4002 | 0.52 | 22.14 | 3.7026 | 8546 | -0.6086 | 0.0012 | 6.31 | 4.038
4569 | 2.4002 | 0.5207 | 22.17 | 3.7026 | 8547 | -0.6092 | 0.0014 | 7.21 | 4.0377
4570 | 2.3996 | 0.5213 | 22.2 | 3.7026 | 8548 | -0.6092 | 0.0015 | 8.11 | 4.0377
4571 | 2.4002 | 0.522 | 22.23 | 3.7026 | 8549 | -0.6092 | 0.0017 | 9.01 | 4.0377
4572 | 2.4002 | 0.5227 | 22.26 | 3.7026 | 8550 | -0.6086 | 0.0019 | 9.91 | 4.0377
4573 | 2.3999 | 0.5233 | 22.29 | 3.7029 | 8551 | -0.6083 | 0.002 | 10.81 | 4.0377
4574 | 2.4002 | 0.524 | 22.31 | 3.7035 | 8552 | -0.6089 | 0.0022 | 11.71 | 4.0377
4575 | 2.3999 | 0.5247 | 22.34 | 3.7035 | 8553 | -0.6089 | 0.0024 | 12.61 | 4.0377
4576 | 2.3996 | 0.5253 | 22.37 | 3.7035 | 8554 | -0.6092 | 0.0025 | 13.52 | 4.0374
4577 | 2.3996 | 0.526 | 22.4 | 3.7032 | 8555 | -0.6083 | 0.0027 | 14.42 | 4.0374
4578 | 2.4002 | 0.5267 | 22.43 | 3.7032 | 8556 | -0.6092 | 0.0029 | 15.32 | 4.0374
4579 | 2.4002 | 0.5273 | 22.46 | 3.7032 | 8557 | -0.6092 | 0.003 | 16.22 | 4.0371
4580 | 2.4002 | 0.528 | 22.48 | 3.7035 | 8558 | -0.6095 | 0.0032 | 17.12 | 4.0361
4581 | 2.3999 | 0.5287 | 22.51 | 3.7038 | 8559 | -0.6083 | 0.0034 | 18.02 | 4.0361
4582 | 2.3996 | 0.5293 | 22.54 | 3.7038 | 8560 | -0.6086 | 0.0036 | 18.92 | 4.0361
4583 | 2.4002 | 0.53 | 22.57 | 3.7044 | 8561 | -0.6086 | 0.0037 | 19.82 | 4.0361
4584 | 2.4002 | 0.5307 | 22.6 | 3.7044 | 8562 | -0.6095 | 0.0039 | 20.73 | 4.0358
4585 | 2.3999 | 0.5313 | 22.63 | 3.705 | 8563 | -0.6083 | 0.0041 | 21.63 | 4.0358
4586 | 2.3999 | 0.532 | 22.65 | 3.7057 | 8564 | -0.6083 | 0.0042 | 22.53 | 4.0358
4587 | 2.3999 | 0.5327 | 22.68 | 3.7057 | 8565 | -0.6092 | 0.0044 | 23.43 | 4.0355
4588 | 2.4002 | 0.5333 | 22.71 | 3.7057 | 8566 | -0.6086 | 0.0046 | 24.33 | 4.0352
4589 | 2.4002 | 0.534 | 22.74 | 3.706 | 8567 | -0.6086 | 0.0047 | 25.23 | 4.0349
4590 | 2.3999 | 0.5347 | 22.77 | 3.7063 | 8568 | -0.6086 | 0.0049 | 26.13 | 4.0349
4591 | 2.3999 | 0.5353 | 22.8 | 3.7063 | 8569 | -0.6089 | 0.0051 | 27.03 | 4.0346
4592 | 2.3999 | 0.536 | 22.83 | 3.7066 | 8570 | -0.6089 | 0.0052 | 27.93 | 4.0346
4593 | 2.3999 | 0.5367 | 22.85 | 3.7069 | 8571 | -0.6089 | 0.0054 | 28.83 | 4.0346
4594 | 2.3999 | 0.5373 | 22.88 | 3.7069 | 8572 | -0.6089 | 0.0056 | 29.73 | 4.0343
4595 | 2.3996 | 0.538 | 22.91 | 3.7069 | 8573 | -0.6092 | 0.0057 | 30.64 | 4.034
4596 | 2.3996 | 0.5387 | 22.94 | 3.7069 | 8574 | -0.6092 | 0.0059 | 31.54 | 4.0324
4597 | 2.3999 | 0.5393 | 22.97 | 3.7069 | 8575 | -0.6086 | 0.0061 | 32.44 | 4.0324
4598 | 2.3999 | 0.54 | 23 | 3.7075 | 8576 | -0.6086 | 0.0063 | 33.34 | 4.0321
4599 | 2.3999 | 0.5407 | 23.02 | 3.7075 | 8577 | -0.6086 | 0.0064 | 34.24 | 4.0321
4600 | 2.3999 | 0.5413 | 23.05 | 3.7081 | 8578 | -0.6092 | 0.0066 | 35.14 | 4.0321
4601 | 2.4002 | 0.542 | 23.08 | 3.7081 | 8579 | -0.6092 | 0.0068 | 36.04 | 4.0315
4602 | 2.4002 | 0.5427 | 23.11 | 3.7081 | 8580 | -0.6092 | 0.0069 | 36.95 | 4.0315
4603 | 2.4002 | 0.5433 | 23.14 | 3.7081 | 8581 | -0.6092 | 0.0071 | 37.85 | 4.0315
4604 | 2.4002 | 0.544 | 23.17 | 3.7081 | 8582 | -0.6092 | 0.0073 | 38.75 | 4.0318
4605 | 2.4002 | 0.5447 | 23.19 | 3.7081 | 8583 | -0.6083 | 0.0074 | 39.65 | 4.0318
4606 | 2.4002 | 0.5453 | 23.22 | 3.7085 | 8584 | -0.6083 | 0.0076 | 40.55 | 4.0318
4607 | 2.4002 | 0.546 | 23.25 | 3.7085 | 8585 | -0.6083 | 0.0078 | 41.45 | 4.0315
4608 | 2.4002 | 0.5467 | 23.28 | 3.7085 | 8586 | -0.6086 | 0.0079 | 42.35 | 4.0312
4609 | 2.3999 | 0.5473 | 23.31 | 3.7088 | 8587 | -0.6098 | 0.0081 | 43.25 | 4.0312
4610 | 2.4002 | 0.548 | 23.34 | 3.7088 | 8588 | -0.6098 | 0.0083 | 44.16 | 4.0309
4611 | 2.4002 | 0.5487 | 23.36 | 3.7088 | 8589 | -0.6092 | 0.0085 | 45.06 | 4.0309
4612 | 2.3996 | 0.5493 | 23.39 | 3.7088 | 8590 | -0.6098 | 0.0086 | 45.96 | 4.0299
4613 | 2.4002 | 0.55 | 23.42 | 3.7088 | 8591 | -0.6089 | 0.0088 | 46.86 | 4.0299
4614 | 2.3999 | 0.5507 | 23.45 | 3.7088 | 8592 | -0.6089 | 0.009 | 47.76 | 4.0299
4615 | 2.3999 | 0.5513 | 23.48 | 3.7091 | 8593 | -0.6086 | 0.0091 | 48.66 | 4.0299
4616 | 2.4002 | 0.552 | 23.51 | 3.7091 | 8594 | -0.6092 | 0.0093 | 49.56 | 4.0296
4617 | 2.3999 | 0.5527 | 23.54 | 3.7094 | 8595 | -0.6092 | 0.0095 | 50.47 | 4.0296
4618 | 2.4002 | 0.5533 | 23.56 | 3.7094 | 8596 | -0.6083 | 0.0096 | 51.37 | 4.0296
4619 | 2.4002 | 0.554 | 23.59 | 3.7094 | 8597 | -0.6083 | 0.0098 | 52.27 | 4.0306
4620 | 2.3999 | 0.5547 | 23.62 | 3.7094 | 8598 | -0.6095 | 0.01 | 53.17 | 4.0306
4621 | 2.3996 | 0.5553 | 23.65 | 3.7094 | 8599 | -0.6095 | 0.0101 | 54.07 | 4.0306
4622 | 2.3999 | 0.556 | 23.68 | 3.7094 | 8600 | -0.6095 | 0.0103 | 54.97 | 4.0296
4623 | 2.3999 | 0.5567 | 23.71 | 3.7094 | 8601 | -0.6092 | 0.0105 | 55.87 | 4.0296
4624 | 2.4002 | 0.5573 | 23.73 | 3.71 | 8602 | -0.6086 | 0.0107 | 56.78 | 4.0296
4625 | 2.3999 | 0.558 | 23.76 | 3.7112 | 8603 | -0.6086 | 0.0108 | 57.68 | 4.0296
4626 | 2.4002 | 0.5587 | 23.79 | 3.7112 | 8604 | -0.6092 | 0.011 | 58.58 | 4.0296
4627 | 2.4002 | 0.5593 | 23.82 | 3.7112 | 8605 | -0.6092 | 0.0112 | 59.48 | 4.0293
4628 | 2.4002 | 0.56 | 23.85 | 3.7112 | 8606 | -0.6086 | 0.0113 | 60.38 | 4.0293
4629 | 2.4002 | 0.5607 | 23.88 | 3.7112 | 8607 | -0.6086 | 0.0115 | 61.28 | 4.0293
4630 | 2.4002 | 0.5613 | 23.9 | 3.7112 | 8608 | -0.6089 | 0.0117 | 62.18 | 4.0293
4631 | 2.3999 | 0.562 | 23.93 | 3.7112 | 8609 | -0.6092 | 0.0118 | 63.08 | 4.0293
4632 | 2.3999 | 0.5627 | 23.96 | 3.7116 | 8610 | -0.6086 | 0.012 | 63.98 | 4.0284
4633 | 2.3999 | 0.5633 | 23.99 | 3.7116 | 8611 | -0.6086 | 0.0122 | 64.89 | 4.0284
4634 | 2.3999 | 0.564 | 24.02 | 3.7116 | 8612 | -0.6095 | 0.0123 | 65.79 | 4.0284
4635 | 2.4002 | 0.5647 | 24.05 | 3.7125 | 8613 | -0.6083 | 0.0125 | 66.69 | 4.0281
4636 | 2.3999 | 0.5653 | 24.07 | 3.7125 | 8614 | -0.6086 | 0.0127 | 67.59 | 4.0281
4637 | 2.3999 | 0.566 | 24.1 | 3.7119 | 8615 | -0.6086 | 0.0129 | 68.49 | 4.0275
4638 | 2.3999 | 0.5667 | 24.13 | 3.7119 | 8616 | -0.6098 | 0.013 | 69.39 | 4.0268
4639 | 2.4002 | 0.5673 | 24.16 | 3.7119 | 8617 | -0.6086 | 0.0132 | 70.29 | 4.0268
4640 | 2.3999 | 0.568 | 24.19 | 3.7125 | 8618 | -0.6083 | 0.0134 | 71.19 | 4.0268
4641 | 2.3999 | 0.5687 | 24.22 | 3.7125 | 8619 | -0.6083 | 0.0135 | 72.09 | 4.0268
4642 | 2.3999 | 0.5693 | 24.24 | 3.7125 | 8620 | -0.6086 | 0.0137 | 72.99 | 4.0278
4643 | 2.3992 | 0.57 | 24.27 | 3.7125 | 8621 | -0.6092 | 0.0139 | 73.9 | 4.0278
4644 | 2.3999 | 0.5707 | 24.3 | 3.7125 | 8622 | -0.6092 | 0.014 | 74.8 | 4.0265
4645 | 2.4002 | 0.5713 | 24.33 | 3.7125 | 8623 | -0.6092 | 0.0142 | 75.7 | 4.0265
4646 | 2.4002 | 0.572 | 24.36 | 3.7122 | 8624 | -0.6086 | 0.0144 | 76.6 | 4.0265
4647 | 2.3999 | 0.5727 | 24.39 | 3.7125 | 8625 | -0.6086 | 0.0145 | 77.5 | 4.0265
4648 | 2.4002 | 0.5733 | 24.42 | 3.7125 | 8626 | -0.6086 | 0.0147 | 78.4 | 4.0265
4649 | 2.3999 | 0.574 | 24.44 | 3.7128 | 8626 | -1.2159 | 0.0147 | 78.4 | 4.0036
4650 | 2.3999 | 0.5747 | 24.47 | 3.7128 | 8629 | -1.2159 | 0.0157 | 83.8 | 4.0036
4651 | 2.4002 | 0.5753 | 24.5 | 3.7128 | 8630 | -1.2159 | 0.0161 | 85.6 | 4.0036
4652 | 2.3996 | 0.576 | 24.53 | 3.7128 | 8631 | -1.2159 | 0.0164 | 87.4 | 4.0036
4653 | 2.3999 | 0.5767 | 24.56 | 3.7128 | 8632 | -1.2165 | 0.0167 | 89.2 | 4.0033
4654 | 2.3999 | 0.5773 | 24.59 | 3.7128 | 8633 | -1.2165 | 0.0171 | 91 | 4.0024
4655 | 2.3999 | 0.578 | 24.61 | 3.7128 | 8634 | -1.2165 | 0.0174 | 92.8 | 4.0024
4656 | 2.4002 | 0.5787 | 24.64 | 3.7128 | 8635 | -1.2159 | 0.0178 | 94.6 | 4.0005
4657 | 2.3999 | 0.5793 | 24.67 | 3.7128 | 8636 | -1.2165 | 0.0181 | 96.4 | 4.0005
4658 | 2.3999 | 0.58 | 24.7 | 3.7131 | 8637 | -1.2159 | 0.0184 | 98.2 | 3.9996
4659 | 2.3999 | 0.5807 | 24.73 | 3.7137 | 8638 | -1.2159 | 0.0188 | 100 | 3.9996
4660 | 2.3999 | 0.5813 | 24.76 | 3.7143 | 8638 | -1.2159 | 0.0188 | 100 | 3.9996
4661 | 2.3999 | 0.582 | 24.78 | 3.7143
4662 | 2.3999 | 0.5827 | 24.81 | 3.7137 | 8638 | 0.6095 | 0 | 0 | 4.0672
4663 | 2.3999 | 0.5833 | 24.84 | 3.7137 | 8641 | 0.6095 | 0.0005 | 37.51 | 4.0672
4664 | 2.4002 | 0.584 | 24.87 | 3.7137 | 8642 | 0.6095 | 0.0007 | 50.02 | 4.0672
4665 | 2.3996 | 0.5847 | 24.9 | 3.7137 | 8643 | 0.6089 | 0.0008 | 62.51 | 4.0672
4666 | 2.3996 | 0.5853 | 24.93 | 3.7143 | 8644 | 0.6092 | 0.001 | 75 | 4.0696
4667 | 2.4002 | 0.586 | 24.95 | 3.7147 | 8645 | 0.6092 | 0.0012 | 87.5 | 4.0709
4668 | 2.3999 | 0.5867 | 24.98 | 3.7147 | 8646 | 0.6092 | 0.0014 | 100 | 4.0709
4669 | 2.3996 | 0.5873 | 25.01 | 3.7147 | 8646 | 0 | 0.0014 | 100 | 4.0529
4670 | 2.3996 | 0.588 | 25.04 | 3.7153 | 8649 | 0 | 0.0014 | 100 | 4.0529
4671 | 2.3996 | 0.5886 | 25.07 | 3.7156 | 8650 | 0 | 0.0014 | 100 | 4.0529
4672 | 2.4002 | 0.5893 | 25.1 | 3.7159 | 8651 | 0 | 0.0014 | 100 | 4.0529
4673 | 2.4002 | 0.59 | 25.12 | 3.7159 | 8652 | 0 | 0.0014 | 100 | 4.0529
4674 | 2.3999 | 0.5907 | 25.15 | 3.7162 | 8653 | 0 | 0.0014 | 100 | 4.0532
4675 | 2.3999 | 0.5913 | 25.18 | 3.7165 | 8654 | 0 | 0.0014 | 100 | 4.0532
4676 | 2.3996 | 0.592 | 25.21 | 3.7165 | 8655 | 0 | 0.0014 | 100 | 4.0532
4677 | 2.3996 | 0.5926 | 25.24 | 3.7165 | 8656 | 0 | 0.0014 | 100 | 4.0532
4678 | 2.4002 | 0.5933 | 25.27 | 3.7165 | 8657 | 0 | 0.0014 | 100 | 4.0532
4679 | 2.3999 | 0.594 | 25.3 | 3.7165 | 8658 | 0 | 0.0014 | 100 | 4.0535
4680 | 2.4002 | 0.5946 | 25.32 | 3.7165 | 8659 | 0 | 0.0014 | 100 | 4.0535
4681 | 2.4002 | 0.5953 | 25.35 | 3.7168 | 8660 | 0 | 0.0014 | 100 | 4.0535
4682 | 2.3996 | 0.596 | 25.38 | 3.7168 | 8661 | 0 | 0.0014 | 100 | 4.0535
4683 | 2.3999 | 0.5966 | 25.41 | 3.7168 | 8662 | 0 | 0.0014 | 100 | 4.0535
4684 | 2.3999 | 0.5973 | 25.44 | 3.7168 | 8662 | 0 | 0.0014 | 100 | 4.0535
4685 | 2.3999 | 0.598 | 25.47 | 3.7171
4686 | 2.3999 | 0.5986 | 25.49 | 3.7171 | 8662 | -0.6092 | 0 | 0 | 4.0296
4687 | 2.3996 | 0.5993 | 25.52 | 3.7171 | 8665 | -0.6092 | 0.0005 | 1.37 | 4.0296
4688 | 2.4002 | 0.6 | 25.55 | 3.7171 | 8666 | -0.6092 | 0.0007 | 1.83 | 4.0296
4689 | 2.4002 | 0.6006 | 25.58 | 3.7171 | 8667 | -0.6089 | 0.0008 | 2.29 | 4.0296
4690 | 2.4002 | 0.6013 | 25.61 | 3.7181 | 8668 | -0.6086 | 0.001 | 2.74 | 4.0293
4691 | 2.3996 | 0.602 | 25.64 | 3.7181 | 8669 | -0.6086 | 0.0012 | 3.2 | 4.0293
4692 | 2.3996 | 0.6026 | 25.66 | 3.7181 | 8670 | -0.6092 | 0.0014 | 3.66 | 4.0293
4693 | 2.3996 | 0.6033 | 25.69 | 3.7181 | 8671 | -0.6092 | 0.0015 | 4.11 | 4.029
4694 | 2.3996 | 0.604 | 25.72 | 3.7184 | 8672 | -0.6098 | 0.0017 | 4.57 | 4.0268
4695 | 2.3996 | 0.6046 | 25.75 | 3.7184 | 8673 | -0.6089 | 0.0019 | 5.03 | 4.0268
4696 | 2.3996 | 0.6053 | 25.78 | 3.7184 | 8674 | -0.6086 | 0.002 | 5.49 | 4.0268
4697 | 2.3999 | 0.606 | 25.81 | 3.7184 | 8675 | -0.6086 | 0.0022 | 5.94 | 4.0268
4698 | 2.3999 | 0.6066 | 25.83 | 3.7187 | 8676 | -0.6092 | 0.0024 | 6.4 | 4.0265
4699 | 2.4002 | 0.6073 | 25.86 | 3.7187 | 8677 | -0.6086 | 0.0025 | 6.86 | 4.0265
4700 | 2.4002 | 0.608 | 25.89 | 3.7187 | 8678 | -0.6095 | 0.0027 | 7.31 | 4.0265
4701 | 2.3996 | 0.6086 | 25.92 | 3.7187 | 8679 | -0.6092 | 0.0029 | 7.77 | 4.0265
4702 | 2.3999 | 0.6093 | 25.95 | 3.7187 | 8680 | -0.6092 | 0.003 | 8.23 | 4.0262
4703 | 2.3996 | 0.61 | 25.98 | 3.7187 | 8681 | -0.6092 | 0.0032 | 8.69 | 4.0262
4704 | 2.3996 | 0.6106 | 26 | 3.719 | 8682 | -0.6086 | 0.0034 | 9.14 | 4.0262
4705 | 2.3996 | 0.6113 | 26.03 | 3.719 | 8683 | -0.6092 | 0.0036 | 9.6 | 4.0262
4706 | 2.3999 | 0.612 | 26.06 | 3.7193 | 8684 | -0.6089 | 0.0037 | 10.06 | 4.0259
4707 | 2.4002 | 0.6126 | 26.09 | 3.7193 | 8685 | -0.6086 | 0.0039 | 10.51 | 4.0256
4708 | 2.4002 | 0.6133 | 26.12 | 3.7193 | 8686 | -0.6089 | 0.0041 | 10.97 | 4.0256
4709 | 2.4002 | 0.614 | 26.15 | 3.7193 | 8687 | -0.6092 | 0.0042 | 11.43 | 4.0253
4710 | 2.4002 | 0.6146 | 26.18 | 3.7193 | 8688 | -0.6092 | 0.0044 | 11.88 | 4.0253
4711 | 2.4002 | 0.6153 | 26.2 | 3.7193 | 8689 | -0.6092 | 0.0046 | 12.34 | 4.025
4712 | 2.4002 | 0.616 | 26.23 | 3.7193 | 8690 | -0.6092 | 0.0047 | 12.8 | 4.025
4713 | 2.3999 | 0.6166 | 26.26 | 3.7193 | 8691 | -0.6089 | 0.0049 | 13.26 | 4.025
4714 | 2.3996 | 0.6173 | 26.29 | 3.7193 | 8692 | -0.6086 | 0.0051 | 13.71 | 4.0253
4715 | 2.4002 | 0.618 | 26.32 | 3.7193 | 8693 | -0.6086 | 0.0052 | 14.17 | 4.0253
4716 | 2.4002 | 0.6186 | 26.35 | 3.7193 | 8694 | -0.6092 | 0.0054 | 14.63 | 4.0253
4717 | 2.4002 | 0.6193 | 26.37 | 3.7193 | 8695 | -0.6086 | 0.0056 | 15.08 | 4.025
4718 | 2.4002 | 0.62 | 26.4 | 3.7196 | 8696 | -0.6086 | 0.0058 | 15.54 | 4.025
4719 | 2.4002 | 0.6206 | 26.43 | 3.7196 | 8697 | -0.6089 | 0.0059 | 16 | 4.025
4720 | 2.4002 | 0.6213 | 26.46 | 3.7193 | 8697 | -4.8645 | 0.0059 | 16 | 3.8635
4721 | 2.4002 | 0.622 | 26.49 | 3.7196 | 8700 | -4.8645 | 0.01 | 26.95 | 3.8635
4722 | 2.3999 | 0.6226 | 26.52 | 3.7199 | 8701 | -4.8639 | 0.0113 | 30.6 | 3.8635
4723 | 2.3999 | 0.6233 | 26.54 | 3.7199 | 8702 | -4.8639 | 0.0127 | 34.25 | 3.8635
4724 | 2.3999 | 0.624 | 26.57 | 3.7199 | 8703 | -4.8645 | 0.014 | 37.9 | 3.8607
4725 | 2.3999 | 0.6246 | 26.6 | 3.7209 | 8704 | -4.8645 | 0.0154 | 41.56 | 3.8585
4726 | 2.3999 | 0.6253 | 26.63 | 3.7209 | 8705 | -4.8639 | 0.0167 | 45.21 | 3.852
4727 | 2.3999 | 0.626 | 26.66 | 3.7209 | 8705 | -3.0419 | 0.0167 | 45.21 | 3.9084
4728 | 2.4002 | 0.6266 | 26.69 | 3.7212 | 8708 | -3.0419 | 0.0193 | 52.06 | 3.9084
4729 | 2.3996 | 0.6273 | 26.71 | 3.7218 | 8709 | -3.0416 | 0.0201 | 54.34 | 3.9084
4730 | 2.3996 | 0.628 | 26.74 | 3.7218 | 8710 | -3.0416 | 0.021 | 56.62 | 3.9084
4731 | 2.3996 | 0.6286 | 26.77 | 3.7218 | 8711 | -3.0416 | 0.0218 | 58.9 | 3.9084
4732 | 2.3999 | 0.6293 | 26.8 | 3.7218 | 8712 | -3.0416 | 0.0226 | 61.19 | 3.9075
4733 | 2.3999 | 0.63 | 26.83 | 3.7221 | 8713 | -3.0419 | 0.0235 | 63.47 | 3.9066
4734 | 2.3996 | 0.6306 | 26.86 | 3.7221 | 8714 | -3.0419 | 0.0243 | 65.75 | 3.9056
4735 | 2.3996 | 0.6313 | 26.88 | 3.7221 | 8715 | -3.0419 | 0.0252 | 68.04 | 3.905
4736 | 2.3996 | 0.632 | 26.91 | 3.7224 | 8716 | -3.0419 | 0.026 | 70.32 | 3.9041
4737 | 2.4002 | 0.6326 | 26.94 | 3.7224 | 8717 | -3.0416 | 0.0269 | 72.6 | 3.9031
4738 | 2.3999 | 0.6333 | 26.97 | 3.7224 | 8718 | -3.0413 | 0.0277 | 74.89 | 3.9031
4739 | 2.4002 | 0.634 | 27 | 3.7224 | 8719 | -3.0419 | 0.0286 | 77.17 | 3.9025
4740 | 2.4002 | 0.6346 | 27.03 | 3.7224 | 8720 | -3.0419 | 0.0294 | 79.45 | 3.901
4741 | 2.4002 | 0.6353 | 27.06 | 3.7227 | 8721 | -3.0413 | 0.0302 | 81.73 | 3.9
4742 | 2.4002 | 0.636 | 27.08 | 3.7233 | 8722 | -3.0416 | 0.0311 | 84.02 | 3.8994
4743 | 2.4002 | 0.6366 | 27.11 | 3.7233 | 8723 | -3.0416 | 0.0319 | 86.3 | 3.8985
4744 | 2.3999 | 0.6373 | 27.14 | 3.724 | 8724 | -3.0419 | 0.0328 | 88.58 | 3.8973
4745 | 2.3999 | 0.638 | 27.17 | 3.724 | 8725 | -3.0419 | 0.0336 | 90.87 | 3.8966
4746 | 2.4002 | 0.6386 | 27.2 | 3.724 | 8726 | -3.0419 | 0.0345 | 93.15 | 3.8963
4747 | 2.4002 | 0.6393 | 27.23 | 3.724 | 8727 | -3.0419 | 0.0353 | 95.43 | 3.8963
4748 | 2.3999 | 0.64 | 27.25 | 3.7243 | 8728 | -3.0416 | 0.0362 | 97.72 | 3.8957
4749 | 2.3999 | 0.6406 | 27.28 | 3.7243 | 8729 | -3.0422 | 0.037 | 100 | 3.8942
4750 | 2.3999 | 0.6413 | 27.31 | 3.7243 | 8729 | -3.0422 | 0.037 | 100 | 3.8942
4751 | 2.3996 | 0.642 | 27.34 | 3.7243
4752 | 2.3996 | 0.6426 | 27.37 | 3.7243 | 8729 | 1.2165 | 0 | 0 | 4.0482
4753 | 2.3999 | 0.6433 | 27.4 | 3.7243 | 8732 | 1.2165 | 0.001 | 37.5 | 4.0482
4754 | 2.3999 | 0.644 | 27.42 | 3.7243 | 8733 | 1.2159 | 0.0014 | 50 | 4.0482
4755 | 2.3999 | 0.6446 | 27.45 | 3.7243 | 8734 | 1.2165 | 0.0017 | 62.5 | 4.0529
4756 | 2.4002 | 0.6453 | 27.48 | 3.7243 | 8735 | 1.2165 | 0.002 | 75 | 4.0544
4757 | 2.3996 | 0.646 | 27.51 | 3.7246 | 8736 | 1.2159 | 0.0024 | 87.5 | 4.0572
4758 | 2.3996 | 0.6466 | 27.54 | 3.7246 | 8737 | 1.2165 | 0.0027 | 100 | 4.0594
4759 | 2.3996 | 0.6473 | 27.57 | 3.7246 | 8737 | 1.2165 | 0.0027 | 100 | 4.0594
4760 | 2.3996 | 0.648 | 27.59 | 3.7246
4761 | 2.3999 | 0.6486 | 27.62 | 3.7243 | 8737 | -1.2165 | 0 | 0 | 3.9763
4762 | 2.3996 | 0.6493 | 27.65 | 3.7243 | 8740 | -1.2165 | 0.001 | 9.38 | 3.9763
4763 | 2.3996 | 0.65 | 27.68 | 3.7246 | 8741 | -1.2159 | 0.0014 | 12.5 | 3.9763
4764 | 2.4002 | 0.6506 | 27.71 | 3.7246 | 8742 | -1.2159 | 0.0017 | 15.63 | 3.9757
4765 | 2.3999 | 0.6513 | 27.74 | 3.7249 | 8743 | -1.2162 | 0.002 | 18.75 | 3.9757
4766 | 2.3999 | 0.652 | 27.77 | 3.7249 | 8744 | -1.2159 | 0.0024 | 21.88 | 3.9757
4767 | 2.4002 | 0.6526 | 27.79 | 3.7252 | 8745 | -1.2159 | 0.0027 | 25 | 3.9751
4768 | 2.4002 | 0.6533 | 27.82 | 3.7255 | 8746 | -1.2159 | 0.003 | 28.12 | 3.9751
4769 | 2.3999 | 0.654 | 27.85 | 3.7255 | 8747 | -1.2159 | 0.0034 | 31.25 | 3.9751
4770 | 2.3999 | 0.6546 | 27.88 | 3.7255 | 8748 | -1.2165 | 0.0037 | 34.37 | 3.9751
4771 | 2.3999 | 0.6553 | 27.91 | 3.7255 | 8749 | -1.2159 | 0.0041 | 37.5 | 3.9738
4772 | 2.3999 | 0.656 | 27.94 | 3.7255 | 8750 | -1.2159 | 0.0044 | 40.62 | 3.9729
4773 | 2.4002 | 0.6566 | 27.96 | 3.7258 | 8751 | -1.2159 | 0.0047 | 43.75 | 3.9726
4774 | 2.4002 | 0.6573 | 27.99 | 3.7258 | 8752 | -1.2159 | 0.0051 | 46.87 | 3.972
4775 | 2.4002 | 0.658 | 28.02 | 3.7258 | 8753 | -1.2165 | 0.0054 | 50 | 3.9717
4776 | 2.3999 | 0.6586 | 28.05 | 3.7261 | 8754 | -1.2165 | 0.0057 | 53.12 | 3.9714
4777 | 2.3996 | 0.6593 | 28.08 | 3.7261 | 8755 | -1.2159 | 0.0061 | 56.25 | 3.971
4778 | 2.3996 | 0.66 | 28.11 | 3.7261 | 8756 | -1.2165 | 0.0064 | 59.37 | 3.971
4779 | 2.4002 | 0.6606 | 28.13 | 3.7264 | 8757 | -1.2165 | 0.0068 | 62.5 | 3.971
4780 | 2.3999 | 0.6613 | 28.16 | 3.7274 | 8758 | -1.2162 | 0.0071 | 65.63 | 3.9707
4781 | 2.3999 | 0.662 | 28.19 | 3.7274 | 8759 | -1.2159 | 0.0074 | 68.75 | 3.9707
4782 | 2.3999 | 0.6626 | 28.22 | 3.7274 | 8760 | -1.2159 | 0.0078 | 71.87 | 3.9707
4783 | 2.4002 | 0.6633 | 28.25 | 3.7277 | 8761 | -1.2162 | 0.0081 | 75 | 3.9704
4784 | 2.3999 | 0.664 | 28.28 | 3.7277 | 8762 | -1.2165 | 0.0084 | 78.12 | 3.9704
4785 | 2.3999 | 0.6646 | 28.3 | 3.7277 | 8763 | -1.2159 | 0.0088 | 81.25 | 3.9707
4786 | 2.3999 | 0.6653 | 28.33 | 3.728 | 8764 | -1.2159 | 0.0091 | 84.37 | 3.9707
4787 | 2.3999 | 0.666 | 28.36 | 3.728 | 8765 | -1.2165 | 0.0095 | 87.5 | 3.9707
4788 | 2.3999 | 0.6666 | 28.39 | 3.728 | 8766 | -1.2159 | 0.0098 | 90.62 | 3.9704
4789 | 2.3999 | 0.6673 | 28.42 | 3.728 | 8767 | -1.2165 | 0.0101 | 93.75 | 3.9704
4790 | 2.3999 | 0.668 | 28.45 | 3.7283 | 8768 | -1.2162 | 0.0105 | 96.87 | 3.9704
4791 | 2.4002 | 0.6686 | 28.47 | 3.7283 | 8769 | -1.2162 | 0.0108 | 100 | 3.9704
4792 | 2.4002 | 0.6693 | 28.5 | 3.7292 | 8769 | -1.2162 | 0.0108 | 100 | 3.9704
4793 | 2.4002 | 0.67 | 28.53 | 3.7292
4794 | 2.4002 | 0.6706 | 28.56 | 3.7292 | 8769 | 2.4324 | 0 | 0 | 4.1044
4795 | 2.3999 | 0.6713 | 28.59 | 3.7289 | 8772 | 2.4324 | 0.002 | 37.5 | 4.1044
4796 | 2.3999 | 0.672 | 28.62 | 3.7289 | 8773 | 2.4327 | 0.0027 | 50 | 4.1044
4797 | 2.4002 | 0.6726 | 28.65 | 3.7289 | 8774 | 2.4327 | 0.0034 | 62.5 | 4.1044
4798 | 2.4002 | 0.6733 | 28.67 | 3.7295 | 8775 | 2.4327 | 0.0041 | 75 | 4.1109
4799 | 2.4002 | 0.674 | 28.7 | 3.7295 | 8776 | 2.4327 | 0.0047 | 87.5 | 4.1146
4800 | 2.3992 | 0.6746 | 28.73 | 3.7295 | 8777 | 2.4327 | 0.0054 | 100 | 4.1155
4801 | 2.4002 | 0.6753 | 28.76 | 3.7295 | 8777 | 0 | 0.0054 | 100 | 4.0346
4802 | 2.4002 | 0.676 | 28.79 | 3.7292 | 8781 | 0 | 0.0054 | 100 | 4.0346
4803 | 2.4002 | 0.6766 | 28.82 | 3.7292 | 8782 | 0 | 0.0054 | 100 | 4.034
4804 | 2.3996 | 0.6773 | 28.84 | 3.7292 | 8783 | 0 | 0.0054 | 100 | 4.034
4805 | 2.3996 | 0.678 | 28.87 | 3.7295 | 8784 | 0 | 0.0054 | 100 | 4.0327
4806 | 2.3996 | 0.6786 | 28.9 | 3.7302 | 8785 | 0 | 0.0054 | 100 | 4.0327
4807 | 2.3999 | 0.6793 | 28.93 | 3.7302 | 8786 | 0 | 0.0054 | 100 | 4.0321
4808 | 2.3999 | 0.68 | 28.96 | 3.7302 | 8787 | 0 | 0.0054 | 100 | 4.0318
4809 | 2.3999 | 0.6806 | 28.99 | 3.7302 | 8788 | 0 | 0.0054 | 100 | 4.0318
4810 | 2.4002 | 0.6813 | 29.01 | 3.7295 | 8789 | 0 | 0.0054 | 100 | 4.0324
4811 | 2.3996 | 0.682 | 29.04 | 3.7295 | 8790 | 0 | 0.0054 | 100 | 4.0327
4812 | 2.4002 | 0.6826 | 29.07 | 3.7295 | 8791 | 0 | 0.0054 | 100 | 4.0324
4813 | 2.4002 | 0.6833 | 29.1 | 3.7295 | 8792 | 0 | 0.0054 | 100 | 4.0321
4814 | 2.3996 | 0.684 | 29.13 | 3.7295 | 8793 | 0 | 0.0054 | 100 | 4.0321
4815 | 2.4002 | 0.6846 | 29.16 | 3.7295 | 8794 | 0 | 0.0054 | 100 | 4.0327
4816 | 2.4002 | 0.6853 | 29.18 | 3.7295 | 8795 | 0 | 0.0054 | 100 | 4.0327
4817 | 2.4002 | 0.686 | 29.21 | 3.7295 | 8796 | 0 | 0.0054 | 100 | 4.0324
4818 | 2.3999 | 0.6866 | 29.24 | 3.7292 | 8797 | 0 | 0.0054 | 100 | 4.0324
4819 | 2.3996 | 0.6873 | 29.27 | 3.7292 | 8798 | 0 | 0.0054 | 100 | 4.0343
4820 | 2.3996 | 0.688 | 29.3 | 3.7292 | 8799 | 0 | 0.0054 | 100 | 4.0343
4821 | 2.4002 | 0.6886 | 29.33 | 3.7292 | 8800 | 0 | 0.0054 | 100 | 4.0337
4822 | 2.4002 | 0.6893 | 29.35 | 3.7295 | 8801 | 0 | 0.0054 | 100 | 4.0337
4823 | 2.3999 | 0.69 | 29.38 | 3.7295 | 8802 | 0 | 0.0054 | 100 | 4.0343
4824 | 2.3999 | 0.6906 | 29.41 | 3.7295 | 8803 | 0 | 0.0054 | 100 | 4.0343
4825 | 2.4002 | 0.6913 | 29.44 | 3.7302 | 8804 | 0 | 0.0054 | 100 | 4.0343
4826 | 2.3999 | 0.692 | 29.47 | 3.7305 | 8805 | 0 | 0.0054 | 100 | 4.0343
4827 | 2.4002 | 0.6926 | 29.5 | 3.7305 | 8806 | 0 | 0.0054 | 100 | 4.0343
4828 | 2.4002 | 0.6933 | 29.53 | 3.7305 | 8807 | 0 | 0.0054 | 100 | 4.0343
4829 | 2.3996 | 0.694 | 29.55 | 3.7311 | 8808 | 0 | 0.0054 | 100 | 4.0343
4830 | 2.3999 | 0.6946 | 29.58 | 3.7314 | 8809 | 0 | 0.0054 | 100 | 4.0349
4831 | 2.3996 | 0.6953 | 29.61 | 3.7317 | 8810 | 0 | 0.0054 | 100 | 4.0349
4832 | 2.3996 | 0.696 | 29.64 | 3.7317 | 8811 | 0 | 0.0054 | 100 | 4.0352
4833 | 2.3999 | 0.6966 | 29.67 | 3.732 | 8812 | 0 | 0.0054 | 100 | 4.0346
4834 | 2.3996 | 0.6973 | 29.7 | 3.7326 | 8813 | 0 | 0.0054 | 100 | 4.0352
4835 | 2.3999 | 0.698 | 29.72 | 3.7326 | 8814 | 0 | 0.0054 | 100 | 4.0349
4836 | 2.3999 | 0.6986 | 29.75 | 3.7326 | 8815 | 0 | 0.0054 | 100 | 4.0349
4837 | 2.4002 | 0.6993 | 29.78 | 3.7326 | 8816 | 0 | 0.0054 | 100 | 4.0349
4838 | 2.3996 | 0.7 | 29.81 | 3.7329 | 8817 | 0 | 0.0054 | 100 | 4.0349
4839 | 2.3996 | 0.7006 | 29.84 | 3.7329 | 8818 | 0 | 0.0054 | 100 | 4.0352
4840 | 2.4002 | 0.7013 | 29.87 | 3.7336 | 8819 | 0 | 0.0054 | 100 | 4.0352
4841 | 2.3999 | 0.702 | 29.89 | 3.7336 | 8820 | 0 | 0.0054 | 100 | 4.0352
4842 | 2.4002 | 0.7026 | 29.92 | 3.7336 | 8821 | 0 | 0.0054 | 100 | 4.0352
4843 | 2.4002 | 0.7033 | 29.95 | 3.7336 | 8822 | 0 | 0.0054 | 100 | 4.0355
4844 | 2.4002 | 0.704 | 29.98 | 3.7336 | 8823 | 0 | 0.0054 | 100 | 4.0355
4845 | 2.4002 | 0.7046 | 30.01 | 3.7336 | 8824 | 0 | 0.0054 | 100 | 4.0355
4846 | 2.3996 | 0.7053 | 30.04 | 3.7336 | 8825 | 0 | 0.0054 | 100 | 4.0358
4847 | 2.4002 | 0.706 | 30.06 | 3.7336 | 8826 | 0 | 0.0054 | 100 | 4.0355
4848 | 2.4002 | 0.7066 | 30.09 | 3.7336 | 8827 | 0 | 0.0054 | 100 | 4.0355
4849 | 2.3999 | 0.7073 | 30.12 | 3.7339 | 8828 | 0 | 0.0054 | 100 | 4.0355
4850 | 2.3999 | 0.708 | 30.15 | 3.7339 | 8829 | 0 | 0.0054 | 100 | 4.0355
4851 | 2.3996 | 0.7086 | 30.18 | 3.7342 | 8830 | 0 | 0.0054 | 100 | 4.0355
4852 | 2.3996 | 0.7093 | 30.21 | 3.7342 | 8831 | 0 | 0.0054 | 100 | 4.0358
4853 | 2.4002 | 0.71 | 30.23 | 3.7342 | 8832 | 0 | 0.0054 | 100 | 4.0358
4854 | 2.4002 | 0.7106 | 30.26 | 3.7345 | 8832 | 0 | 0.0054 | 100 | 4.0358
4855 | 2.4002 | 0.7113 | 30.29 | 3.7345
4856 | 2.3996 | 0.712 | 30.32 | 3.7345 | 8832 | -0.6086 | 0 | 0 | 4.0135
4857 | 2.3999 | 0.7126 | 30.35 | 3.7345 | 8835 | -0.6086 | 0.0005 | 5.77 | 4.0135
4858 | 2.3999 | 0.7133 | 30.38 | 3.7345 | 8836 | -0.6086 | 0.0007 | 7.69 | 4.0135
4859 | 2.3999 | 0.714 | 30.41 | 3.7345 | 8837 | -0.6086 | 0.0008 | 9.62 | 4.0117
4860 | 2.3999 | 0.7146 | 30.43 | 3.7348 | 8838 | -0.6095 | 0.001 | 11.54 | 4.0107
4861 | 2.3996 | 0.7153 | 30.46 | 3.7348 | 8839 | -0.6086 | 0.0012 | 13.47 | 4.0107
4862 | 2.3999 | 0.716 | 30.49 | 3.7348 | 8840 | -0.6086 | 0.0014 | 15.39 | 4.0101
4863 | 2.3999 | 0.7166 | 30.52 | 3.7348 | 8841 | -0.6086 | 0.0015 | 17.31 | 4.0098
4864 | 2.3999 | 0.7173 | 30.55 | 3.7354 | 8842 | -0.6095 | 0.0017 | 19.24 | 4.0095
4865 | 2.3999 | 0.718 | 30.58 | 3.7354 | 8843 | -0.6095 | 0.0019 | 21.16 | 4.0095
4866 | 2.3996 | 0.7186 | 30.6 | 3.7354 | 8844 | -0.6083 | 0.002 | 23.09 | 4.0095
4867 | 2.3996 | 0.7193 | 30.63 | 3.7354 | 8845 | -0.6086 | 0.0022 | 25.01 | 4.0095
4868 | 2.4002 | 0.72 | 30.66 | 3.7354 | 8846 | -0.6086 | 0.0024 | 26.93 | 4.0098
4869 | 2.3996 | 0.7206 | 30.69 | 3.7351 | 8847 | -0.6089 | 0.0025 | 28.86 | 4.0098
4870 | 2.4002 | 0.7213 | 30.72 | 3.7351 | 8848 | -0.6095 | 0.0027 | 30.78 | 4.0095
4871 | 2.4002 | 0.722 | 30.75 | 3.7351 | 8849 | -0.6095 | 0.0029 | 32.71 | 4.0089
4872 | 2.3999 | 0.7226 | 30.77 | 3.7351 | 8850 | -0.6092 | 0.003 | 34.64 | 4.0086
4873 | 2.4002 | 0.7233 | 30.8 | 3.7351 | 8851 | -0.6086 | 0.0032 | 36.56 | 4.007
4874 | 2.4002 | 0.724 | 30.83 | 3.7351 | 8852 | -0.6083 | 0.0034 | 38.48 | 4.0067
4875 | 2.4002 | 0.7246 | 30.86 | 3.7351 | 8853 | -0.6095 | 0.0036 | 40.41 | 4.0064
4876 | 2.4002 | 0.7253 | 30.89 | 3.7351 | 8854 | -0.6092 | 0.0037 | 42.33 | 4.0067
4877 | 2.3996 | 0.726 | 30.92 | 3.7351 | 8855 | -0.6086 | 0.0039 | 44.26 | 4.0064
4878 | 2.3996 | 0.7266 | 30.94 | 3.7351 | 8856 | -0.6089 | 0.0041 | 46.18 | 4.0064
4879 | 2.3996 | 0.7273 | 30.97 | 3.7351 | 8857 | -0.6095 | 0.0042 | 48.11 | 4.0064
4880 | 2.3999 | 0.728 | 31 | 3.7351 | 8858 | -0.6086 | 0.0044 | 50.03 | 4.0058
4881 | 2.4002 | 0.7286 | 31.03 | 3.7354 | 8859 | -0.6092 | 0.0046 | 51.95 | 4.0055
4882 | 2.3999 | 0.7293 | 31.06 | 3.7354 | 8860 | -0.6086 | 0.0047 | 53.88 | 4.0055
4883 | 2.3999 | 0.73 | 31.09 | 3.7354 | 8860 | -1.2165 | 0.0047 | 53.88 | 3.9816
4884 | 2.3996 | 0.7306 | 31.11 | 3.7357 | 8863 | -1.2165 | 0.0057 | 65.41 | 3.9816
4885 | 2.4002 | 0.7313 | 31.14 | 3.736 | 8864 | -1.2159 | 0.0061 | 69.25 | 3.9816
4886 | 2.3996 | 0.732 | 31.17 | 3.736 | 8865 | -1.2159 | 0.0064 | 73.1 | 3.9813
4887 | 2.3996 | 0.7326 | 31.2 | 3.736 | 8866 | -1.2165 | 0.0068 | 76.94 | 3.9813
4888 | 2.3996 | 0.7333 | 31.23 | 3.736 | 8867 | -1.2159 | 0.0071 | 80.78 | 3.98
4889 | 2.4002 | 0.734 | 31.26 | 3.736 | 8868 | -1.2159 | 0.0074 | 84.63 | 3.9794
4890 | 2.3999 | 0.7346 | 31.29 | 3.736 | 8869 | -1.2162 | 0.0078 | 88.47 | 3.9794
4891 | 2.3999 | 0.7353 | 31.31 | 3.736 | 8870 | -1.2165 | 0.0081 | 92.31 | 3.9785
4892 | 2.4002 | 0.736 | 31.34 | 3.736 | 8871 | -1.2159 | 0.0085 | 96.16 | 3.9772
4893 | 2.4002 | 0.7366 | 31.37 | 3.7367 | 8872 | -1.2159 | 0.0088 | 100 | 3.9754
4894 | 2.3996 | 0.7373 | 31.4 | 3.7367 | 8872 | -1.2159 | 0.0088 | 100 | 3.9754
4895 | 2.3996 | 0.738 | 31.43 | 3.7367
4896 | 2.3999 | 0.7386 | 31.46 | 3.7373 | 8872 | 0.6086 | 0 | 0 | 4.0439
4897 | 2.3999 | 0.7393 | 31.48 | 3.7373 | 8875 | 0.6086 | 0.0005 | 37.48 | 4.0439
4898 | 2.3999 | 0.74 | 31.51 | 3.7376 | 8876 | 0.6086 | 0.0007 | 49.97 | 4.0439
4899 | 2.3999 | 0.7406 | 31.54 | 3.7376 | 8877 | 0.6092 | 0.0008 | 62.48 | 4.0439
4900 | 2.3999 | 0.7413 | 31.57 | 3.7379 | 8878 | 0.6092 | 0.001 | 74.99 | 4.0451
4901 | 2.4002 | 0.742 | 31.6 | 3.7379 | 8879 | 0.6092 | 0.0012 | 87.49 | 4.0473
4902 | 2.3999 | 0.7426 | 31.63 | 3.7379 | 8880 | 0.6092 | 0.0014 | 100 | 4.0482
4903 | 2.3999 | 0.7433 | 31.65 | 3.7382 | 8880 | 0 | 0.0014 | 100 | 4.0287
4904 | 2.3999 | 0.744 | 31.68 | 3.7382 | 8883 | 0 | 0.0014 | 100 | 4.0287
4905 | 2.3996 | 0.7446 | 31.71 | 3.7385 | 8884 | 0 | 0.0014 | 100 | 4.0287
4906 | 2.3999 | 0.7453 | 31.74 | 3.7385 | 8885 | 0 | 0.0014 | 100 | 4.0287
4907 | 2.3999 | 0.746 | 31.77 | 3.7385 | 8886 | 0 | 0.0014 | 100 | 4.0287
4908 | 2.3996 | 0.7466 | 31.8 | 3.7398 | 8887 | 0 | 0.0014 | 100 | 4.029
4909 | 2.3999 | 0.7473 | 31.82 | 3.7398 | 8888 | 0 | 0.0014 | 100 | 4.029
4910 | 2.3999 | 0.748 | 31.85 | 3.7398 | 8889 | 0 | 0.0014 | 100 | 4.029
4911 | 2.3999 | 0.7486 | 31.88 | 3.7398 | 8890 | 0 | 0.0014 | 100 | 4.0293
4912 | 2.4002 | 0.7493 | 31.91 | 3.7401 | 8891 | 0 | 0.0014 | 100 | 4.0293
4913 | 2.4002 | 0.75 | 31.94 | 3.7401 | 8892 | 0 | 0.0014 | 100 | 4.0293
4914 | 2.3999 | 0.7506 | 31.97 | 3.7401 | 8893 | 0 | 0.0014 | 100 | 4.0296
4915 | 2.3999 | 0.7513 | 32 | 3.7401 | 8894 | 0 | 0.0014 | 100 | 4.0299
4916 | 2.4002 | 0.752 | 32.02 | 3.7404 | 8895 | 0 | 0.0014 | 100 | 4.0299
4917 | 2.3999 | 0.7526 | 32.05 | 3.7404 | 8896 | 0 | 0.0014 | 100 | 4.0306
4918 | 2.3996 | 0.7533 | 32.08 | 3.7404 | 8896 | 0 | 0.0014 | 100 | 4.0306
4919 | 2.3996 | 0.754 | 32.11 | 3.7407
4920 | 2.3999 | 0.7546 | 32.14 | 3.7407 | 8896 | -0.6089 | 0 | 0 | 4.007
4921 | 2.3996 | 0.7553 | 32.17 | 3.7407 | 8899 | -0.6089 | 0.0005 | 2.7 | 4.007
4922 | 2.3996 | 0.756 | 32.19 | 3.7407 | 8900 | -0.6092 | 0.0007 | 3.61 | 4.007
4923 | 2.3996 | 0.7566 | 32.22 | 3.7407 | 8901 | -0.6086 | 0.0008 | 4.51 | 4.007
4924 | 2.4002 | 0.7573 | 32.25 | 3.741 | 8902 | -0.6086 | 0.001 | 5.41 | 4.0064
4925 | 2.3996 | 0.758 | 32.28 | 3.7407 | 8903 | -0.6086 | 0.0012 | 6.31 | 4.0058
4926 | 2.3999 | 0.7586 | 32.31 | 3.741 | 8904 | -0.6092 | 0.0014 | 7.21 | 4.0048
4927 | 2.3999 | 0.7593 | 32.34 | 3.741 | 8905 | -0.6086 | 0.0015 | 8.11 | 4.0042
4928 | 2.3996 | 0.76 | 32.36 | 3.741 | 8906 | -0.6092 | 0.0017 | 9.01 | 4.0039
4929 | 2.3996 | 0.7606 | 32.39 | 3.741 | 8907 | -0.6089 | 0.0019 | 9.91 | 4.0039
4930 | 2.3999 | 0.7613 | 32.42 | 3.741 | 8908 | -0.6086 | 0.002 | 10.81 | 4.0039
4931 | 2.3999 | 0.762 | 32.45 | 3.741 | 8909 | -0.6089 | 0.0022 | 11.71 | 4.0039
4932 | 2.3999 | 0.7626 | 32.48 | 3.7413 | 8910 | -0.6086 | 0.0024 | 12.61 | 4.0039
4933 | 2.3999 | 0.7633 | 32.51 | 3.7416 | 8911 | -0.6095 | 0.0025 | 13.52 | 4.0033
4934 | 2.4002 | 0.764 | 32.53 | 3.7416 | 8912 | -0.6095 | 0.0027 | 14.42 | 4.0033
4935 | 2.4002 | 0.7646 | 32.56 | 3.7416 | 8913 | -0.6086 | 0.0029 | 15.32 | 4.0033
4936 | 2.3999 | 0.7653 | 32.59 | 3.7413 | 8914 | -0.6092 | 0.003 | 16.22 | 4.0033
4937 | 2.3999 | 0.766 | 32.62 | 3.7413 | 8915 | -0.6092 | 0.0032 | 17.12 | 4.0033
4938 | 2.3999 | 0.7666 | 32.65 | 3.7413 | 8916 | -0.6092 | 0.0034 | 18.02 | 4.003
4939 | 2.3999 | 0.7673 | 32.68 | 3.7413 | 8917 | -0.6092 | 0.0036 | 18.93 | 4.0027
4940 | 2.4002 | 0.768 | 32.7 | 3.7413 | 8918 | -0.6086 | 0.0037 | 19.83 | 4.0024
4941 | 2.3996 | 0.7686 | 32.73 | 3.7416 | 8919 | -0.6092 | 0.0039 | 20.73 | 4.0024
4942 | 2.3996 | 0.7693 | 32.76 | 3.7416 | 8920 | -0.6092 | 0.0041 | 21.63 | 4.0024
4943 | 2.3996 | 0.77 | 32.79 | 3.7416 | 8921 | -0.6092 | 0.0042 | 22.53 | 4.0014
4944 | 2.3999 | 0.7706 | 32.82 | 3.7416 | 8922 | -0.6092 | 0.0044 | 23.43 | 4.0008
4945 | 2.4002 | 0.7713 | 32.85 | 3.7416 | 8923 | -0.6083 | 0.0046 | 24.33 | 4.0002
4946 | 2.3999 | 0.772 | 32.88 | 3.7422 | 8924 | -0.6095 | 0.0047 | 25.24 | 3.9999
4947 | 2.3999 | 0.7726 | 32.9 | 3.7422 | 8925 | -0.6092 | 0.0049 | 26.14 | 3.9999
4948 | 2.4002 | 0.7733 | 32.93 | 3.7422 | 8926 | -0.6095 | 0.0051 | 27.04 | 3.9999
4949 | 2.4002 | 0.774 | 32.96 | 3.7432 | 8927 | -0.6086 | 0.0052 | 27.94 | 3.9996
4950 | 2.3996 | 0.7746 | 32.99 | 3.7432 | 8928 | -0.6089 | 0.0054 | 28.84 | 3.9996
4951 | 2.3996 | 0.7753 | 33.02 | 3.7432 | 8929 | -0.6092 | 0.0056 | 29.74 | 3.9996
4952 | 2.3999 | 0.776 | 33.05 | 3.7432 | 8930 | -0.6083 | 0.0058 | 30.64 | 3.9996
4953 | 2.4002 | 0.7766 | 33.07 | 3.7438 | 8931 | -0.6089 | 0.0059 | 31.54 | 3.9996
4954 | 2.3999 | 0.7773 | 33.1 | 3.7438 | 8932 | -0.6089 | 0.0061 | 32.44 | 3.9996
4955 | 2.3999 | 0.778 | 33.13 | 3.7444 | 8933 | -0.6086 | 0.0063 | 33.35 | 3.9996
4956 | 2.4002 | 0.7786 | 33.16 | 3.7444 | 8934 | -0.6089 | 0.0064 | 34.25 | 3.9996
4957 | 2.4002 | 0.7793 | 33.19 | 3.745 | 8935 | -0.6092 | 0.0066 | 35.15 | 3.9993
4958 | 2.3996 | 0.78 | 33.22 | 3.745 | 8936 | -0.6083 | 0.0068 | 36.05 | 3.9993
4959 | 2.3996 | 0.7806 | 33.24 | 3.745 | 8937 | -0.6083 | 0.0069 | 36.95 | 3.9989
4960 | 2.3999 | 0.7813 | 33.27 | 3.745 | 8938 | -0.6083 | 0.0071 | 37.85 | 3.9989
4961 | 2.4002 | 0.782 | 33.3 | 3.7453 | 8939 | -0.6092 | 0.0073 | 38.75 | 3.998
4962 | 2.3996 | 0.7826 | 33.33 | 3.7453 | 8940 | -0.6092 | 0.0074 | 39.65 | 3.9977
4963 | 2.3996 | 0.7833 | 33.36 | 3.7453 | 8941 | -0.6086 | 0.0076 | 40.55 | 3.9977
4964 | 2.4002 | 0.784 | 33.39 | 3.746 | 8942 | -0.6095 | 0.0078 | 41.45 | 3.9977
4965 | 2.3999 | 0.7846 | 33.41 | 3.746 | 8943 | -0.6092 | 0.0079 | 42.36 | 3.9977
4966 | 2.3996 | 0.7853 | 33.44 | 3.746 | 8944 | -0.6095 | 0.0081 | 43.26 | 3.9977
4967 | 2.3996 | 0.786 | 33.47 | 3.746 | 8945 | -0.6092 | 0.0083 | 44.16 | 3.9977
4968 | 2.3996 | 0.7866 | 33.5 | 3.746 | 8946 | -0.6089 | 0.0085 | 45.06 | 3.9977
4969 | 2.3999 | 0.7873 | 33.53 | 3.746 | 8947 | -0.6086 | 0.0086 | 45.96 | 3.9977
4970 | 2.3999 | 0.788 | 33.56 | 3.746 | 8948 | -0.6095 | 0.0088 | 46.86 | 3.9977
4971 | 2.3999 | 0.7886 | 33.58 | 3.746 | 8949 | -0.6086 | 0.009 | 47.76 | 3.9977
4972 | 2.4002 | 0.7893 | 33.61 | 3.746 | 8950 | -0.6086 | 0.0091 | 48.67 | 3.9971
4973 | 2.3999 | 0.79 | 33.64 | 3.7463 | 8951 | -0.6086 | 0.0093 | 49.57 | 3.9968
4974 | 2.3999 | 0.7906 | 33.67 | 3.7463 | 8952 | -0.6092 | 0.0095 | 50.47 | 3.9965
4975 | 2.3999 | 0.7913 | 33.7 | 3.7463 | 8953 | -0.6086 | 0.0096 | 51.37 | 3.9965
4976 | 2.3999 | 0.792 | 33.73 | 3.7463 | 8954 | -0.6092 | 0.0098 | 52.27 | 3.9965
4977 | 2.3996 | 0.7926 | 33.76 | 3.7466 | 8955 | -0.6092 | 0.01 | 53.17 | 3.9971
4978 | 2.3999 | 0.7933 | 33.78 | 3.7466 | 8956 | -0.6095 | 0.0101 | 54.07 | 3.9971
4979 | 2.3999 | 0.794 | 33.81 | 3.7466 | 8957 | -0.6086 | 0.0103 | 54.97 | 3.9965
4980 | 2.3999 | 0.7946 | 33.84 | 3.7466 | 8958 | -0.6092 | 0.0105 | 55.88 | 3.9965
4981 | 2.3999 | 0.7953 | 33.87 | 3.7466 | 8959 | -0.6092 | 0.0107 | 56.78 | 3.9965
4982 | 2.3999 | 0.796 | 33.9 | 3.7466 | 8960 | -0.6092 | 0.0108 | 57.68 | 3.9965
4983 | 2.3999 | 0.7966 | 33.93 | 3.7466 | 8961 | -0.6086 | 0.011 | 58.58 | 3.9962
4984 | 2.4002 | 0.7973 | 33.95 | 3.7469 | 8962 | -0.6089 | 0.0112 | 59.48 | 3.9958
4985 | 2.3999 | 0.798 | 33.98 | 3.7469 | 8963 | -0.6089 | 0.0113 | 60.38 | 3.9958
4986 | 2.4002 | 0.7986 | 34.01 | 3.7469 | 8964 | -0.6086 | 0.0115 | 61.28 | 3.9958
4987 | 2.4002 | 0.7993 | 34.04 | 3.7469 | 8965 | -0.6086 | 0.0117 | 62.18 | 3.9958
4988 | 2.3999 | 0.8 | 34.07 | 3.7469 | 8966 | -0.6089 | 0.0118 | 63.08 | 3.9958
4989 | 2.4002 | 0.8006 | 34.1 | 3.7469 | 8967 | -0.6086 | 0.012 | 63.98 | 3.9958
4990 | 2.4002 | 0.8013 | 34.12 | 3.7469 | 8968 | -0.6089 | 0.0122 | 64.89 | 3.9958
4991 | 2.3996 | 0.802 | 34.15 | 3.7475 | 8969 | -0.6086 | 0.0123 | 65.79 | 3.9952
4992 | 2.3999 | 0.8026 | 34.18 | 3.7475 | 8970 | -0.6086 | 0.0125 | 66.69 | 3.9952
4993 | 2.3999 | 0.8033 | 34.21 | 3.7475 | 8971 | -0.6092 | 0.0127 | 67.59 | 3.9952
4994 | 2.3999 | 0.804 | 34.24 | 3.7475 | 8972 | -0.6089 | 0.0129 | 68.49 | 3.9946
4995 | 2.3999 | 0.8046 | 34.27 | 3.7472 | 8973 | -0.6095 | 0.013 | 69.39 | 3.994
4996 | 2.4002 | 0.8053 | 34.29 | 3.7475 | 8974 | -0.6089 | 0.0132 | 70.29 | 3.9937
4997 | 2.4002 | 0.806 | 34.32 | 3.7475 | 8975 | -0.6092 | 0.0134 | 71.19 | 3.9937
4998 | 2.4002 | 0.8066 | 34.35 | 3.7475 | 8976 | -0.6086 | 0.0135 | 72.1 | 3.9937
4999 | 2.3996 | 0.8073 | 34.38 | 3.7475 | 8977 | -0.6083 | 0.0137 | 73 | 3.9937
5000 | 2.3999 | 0.808 | 34.41 | 3.7475 | 8978 | -0.6092 | 0.0139 | 73.9 | 3.9934
5001 | 2.3996 | 0.8086 | 34.44 | 3.7475 | 8979 | -0.6092 | 0.014 | 74.8 | 3.9934
5002 | 2.3996 | 0.8093 | 34.46 | 3.7475 | 8980 | -0.6083 | 0.0142 | 75.7 | 3.9934
5003 | 2.4002 | 0.81 | 34.49 | 3.7475 | 8981 | -0.6092 | 0.0144 | 76.6 | 3.9934
5004 | 2.3999 | 0.8106 | 34.52 | 3.7475 | 8982 | -0.6092 | 0.0145 | 77.5 | 3.9931
5005 | 2.3999 | 0.8113 | 34.55 | 3.7475 | 8983 | -0.6095 | 0.0147 | 78.4 | 3.9931
5006 | 2.3999 | 0.812 | 34.58 | 3.7478 | 8983 | -1.2159 | 0.0147 | 78.4 | 3.9704
5007 | 2.3999 | 0.8126 | 34.61 | 3.7478 | 8985 | -1.2159 | 0.0154 | 82 | 3.9704
5008 | 2.4002 | 0.8133 | 34.64 | 3.7481 | 8986 | -1.2159 | 0.0157 | 83.8 | 3.9704
5009 | 2.4002 | 0.814 | 34.66 | 3.7481 | 8987 | -1.2159 | 0.0161 | 85.6 | 3.9704
5010 | 2.3999 | 0.8146 | 34.69 | 3.7484 | 8988 | -1.2159 | 0.0164 | 87.4 | 3.9704
5011 | 2.4002 | 0.8153 | 34.72 | 3.7488 | 8989 | -1.2159 | 0.0167 | 89.2 | 3.9698
5012 | 2.3999 | 0.816 | 34.75 | 3.7494 | 8990 | -1.2159 | 0.0171 | 91 | 3.9698
5013 | 2.3999 | 0.8166 | 34.78 | 3.7494 | 8991 | -1.2159 | 0.0174 | 92.8 | 3.9689
5014 | 2.3999 | 0.8173 | 34.81 | 3.75 | 8992 | -1.2165 | 0.0178 | 94.6 | 3.9676
5015 | 2.3999 | 0.818 | 34.83 | 3.75 | 8993 | -1.2159 | 0.0181 | 96.4 | 3.9667
5016 | 2.3996 | 0.8186 | 34.86 | 3.7503 | 8994 | -1.2159 | 0.0184 | 98.2 | 3.9667
5017 | 2.3999 | 0.8193 | 34.89 | 3.7503 | 8995 | -1.2162 | 0.0188 | 100 | 3.9661
5018 | 2.3999 | 0.82 | 34.92 | 3.7506 | 8995 | -1.2162 | 0.0188 | 100 | 3.9661
5019 | 2.3992 | 0.8206 | 34.95 | 3.7506
5020 | 2.3999 | 0.8213 | 34.98 | 3.7506 | 8995 | 0.6089 | 0 | 0 | 4.0349
5021 | 2.3999 | 0.822 | 35 | 3.7506 | 8998 | 0.6089 | 0.0005 | 37.5 | 4.0349
5022 | 2.4002 | 0.8226 | 35.03 | 3.7509 | 8999 | 0.6089 | 0.0007 | 49.99 | 4.0349
5023 | 2.3999 | 0.8233 | 35.06 | 3.7512 | 9000 | 0.6092 | 0.0008 | 62.5 | 4.0361
5024 | 2.3999 | 0.824 | 35.09 | 3.7512 | 9001 | 0.6086 | 0.001 | 74.99 | 4.0365
5025 | 2.3999 | 0.8246 | 35.12 | 3.7512 | 9002 | 0.6089 | 0.0012 | 87.49 | 4.0377
5026 | 2.3996 | 0.8253 | 35.15 | 3.7516 | 9003 | 0.6095 | 0.0014 | 100 | 4.0377
5027 | 2.3996 | 0.826 | 35.17 | 3.7516 | 9003 | 0 | 0.0014 | 100 | 4.0197
5028 | 2.3999 | 0.8266 | 35.2 | 3.7516 | 9006 | 0 | 0.0014 | 100 | 4.0197
5029 | 2.3999 | 0.8273 | 35.23 | 3.7512 | 9007 | 0 | 0.0014 | 100 | 4.0197
5030 | 2.3999 | 0.828 | 35.26 | 3.7512 | 9008 | 0 | 0.0014 | 100 | 4.0194
5031 | 2.3996 | 0.8286 | 35.29 | 3.7512 | 9009 | 0 | 0.0014 | 100 | 4.0194
5032 | 2.4002 | 0.8293 | 35.32 | 3.7512 | 9010 | 0 | 0.0014 | 100 | 4.0194
5033 | 2.4002 | 0.83 | 35.34 | 3.7512 | 9011 | 0 | 0.0014 | 100 | 4.0194
5034 | 2.3999 | 0.8306 | 35.37 | 3.7516 | 9012 | 0 | 0.0014 | 100 | 4.0194
5035 | 2.3999 | 0.8313 | 35.4 | 3.7519 | 9013 | 0 | 0.0014 | 100 | 4.0194
5036 | 2.3999 | 0.832 | 35.43 | 3.7519 | 9014 | 0 | 0.0014 | 100 | 4.0194
5037 | 2.4002 | 0.8326 | 35.46 | 3.7519 | 9015 | 0 | 0.0014 | 100 | 4.0194
5038 | 2.4002 | 0.8333 | 35.49 | 3.7519 | 9016 | 0 | 0.0014 | 100 | 4.0194
5039 | 2.3996 | 0.834 | 35.52 | 3.7519 | 9017 | 0 | 0.0014 | 100 | 4.0197
5040 | 2.3999 | 0.8346 | 35.54 | 3.7519 | 9018 | 0 | 0.0014 | 100 | 4.0197
5041 | 2.3999 | 0.8353 | 35.57 | 3.7519 | 9019 | 0 | 0.0014 | 100 | 4.02
5042 | 2.4002 | 0.836 | 35.6 | 3.7519 | 9019 | 0 | 0.0014 | 100 | 4.02
5043 | 2.3996 | 0.8366 | 35.63 | 3.7525
5044 | 2.3996 | 0.8373 | 35.66 | 3.7525 | 9019 | -0.6092 | 0 | 0 | 3.9974
5045 | 2.3996 | 0.838 | 35.69 | 3.7525 | 9022 | -0.6092 | 0.0005 | 1.37 | 3.9974
5046 | 2.4002 | 0.8386 | 35.71 | 3.7528 | 9023 | -0.6086 | 0.0007 | 1.83 | 3.9977
5047 | 2.3996 | 0.8393 | 35.74 | 3.7528 | 9024 | -0.6089 | 0.0008 | 2.29 | 3.9974
5048 | 2.3996 | 0.84 | 35.77 | 3.7528 | 9025 | -0.6092 | 0.001 | 2.74 | 3.9965
5049 | 2.3996 | 0.8406 | 35.8 | 3.7528 | 9026 | -0.6089 | 0.0012 | 3.2 | 3.9965
5050 | 2.3996 | 0.8413 | 35.83 | 3.7528 | 9027 | -0.6089 | 0.0014 | 3.66 | 3.9962
5051 | 2.3996 | 0.842 | 35.86 | 3.7534 | 9028 | -0.6092 | 0.0015 | 4.11 | 3.9958
5052 | 2.3996 | 0.8426 | 35.88 | 3.7534 | 9029 | -0.6086 | 0.0017 | 4.57 | 3.9952
5053 | 2.3999 | 0.8433 | 35.91 | 3.7537 | 9030 | -0.6089 | 0.0019 | 5.03 | 3.9949
5054 | 2.3996 | 0.844 | 35.94 | 3.7543 | 9031 | -0.6086 | 0.002 | 5.48 | 3.9949
5055 | 2.4002 | 0.8446 | 35.97 | 3.7543 | 9032 | -0.6098 | 0.0022 | 5.94 | 3.9946
5056 | 2.4002 | 0.8453 | 36 | 3.7543 | 9033 | -0.6095 | 0.0024 | 6.4 | 3.994
5057 | 2.3996 | 0.846 | 36.03 | 3.7543 | 9034 | -0.6089 | 0.0025 | 6.86 | 3.9937
5058 | 2.4002 | 0.8466 | 36.05 | 3.7547 | 9035 | -0.6092 | 0.0027 | 7.31 | 3.9934
5059 | 2.3999 | 0.8473 | 36.08 | 3.7543 | 9036 | -0.6095 | 0.0029 | 7.77 | 3.9931
5060 | 2.3999 | 0.848 | 36.11 | 3.7543 | 9037 | -0.6092 | 0.003 | 8.23 | 3.9931
5061 | 2.4002 | 0.8486 | 36.14 | 3.755 | 9038 | -0.6089 | 0.0032 | 8.69 | 3.9931
5062 | 2.4002 | 0.8493 | 36.17 | 3.755 | 9039 | -0.6095 | 0.0034 | 9.14 | 3.9931
5063 | 2.3996 | 0.85 | 36.2 | 3.7559 | 9040 | -0.6092 | 0.0036 | 9.6 | 3.9931
5064 | 2.3996 | 0.8506 | 36.22 | 3.7559 | 9041 | -0.6092 | 0.0037 | 10.06 | 3.9927
5065 | 2.3996 | 0.8513 | 36.25 | 3.7559 | 9042 | -0.6092 | 0.0039 | 10.51 | 3.9927
5066 | 2.4002 | 0.852 | 36.28 | 3.7559 | 9043 | -0.6089 | 0.0041 | 10.97 | 3.9921
5067 | 2.4002 | 0.8526 | 36.31 | 3.7559 | 9044 | -0.6086 | 0.0042 | 11.43 | 3.9921
5068 | 2.4002 | 0.8533 | 36.34 | 3.7559 | 9045 | -0.6089 | 0.0044 | 11.89 | 3.9921
5069 | 2.3996 | 0.854 | 36.37 | 3.7559 | 9046 | -0.6089 | 0.0046 | 12.34 | 3.9921
5070 | 2.4002 | 0.8546 | 36.4 | 3.7559 | 9047 | -0.6092 | 0.0047 | 12.8 | 3.9921
5071 | 2.4002 | 0.8553 | 36.42 | 3.7559 | 9048 | -0.6092 | 0.0049 | 13.26 | 3.9921
5072 | 2.4002 | 0.856 | 36.45 | 3.7559 | 9049 | -0.6083 | 0.0051 | 13.71 | 3.9918
5073 | 2.4002 | 0.8566 | 36.48 | 3.7562 | 9050 | -0.6083 | 0.0052 | 14.17 | 3.9918
5074 | 2.3999 | 0.8573 | 36.51 | 3.7562 | 9051 | -0.6092 | 0.0054 | 14.63 | 3.9918
5075 | 2.3999 | 0.858 | 36.54 | 3.7562 | 9052 | -0.6086 | 0.0056 | 15.08 | 3.9915
5076 | 2.3999 | 0.8586 | 36.57 | 3.7562 | 9053 | -0.6086 | 0.0058 | 15.54 | 3.9912
5077 | 2.4002 | 0.8593 | 36.59 | 3.7565 | 9054 | -0.6095 | 0.0059 | 16 | 3.9912
5078 | 2.3999 | 0.86 | 36.62 | 3.7568 | 9054 | -4.8645 | 0.0059 | 16 | 3.8325
5079 | 2.3999 | 0.8606 | 36.65 | 3.7568 | 9057 | -4.8645 | 0.01 | 26.95 | 3.8325
5080 | 2.3999 | 0.8613 | 36.68 | 3.7568 | 9058 | -4.8645 | 0.0113 | 30.6 | 3.8325
5081 | 2.3999 | 0.862 | 36.71 | 3.7568 | 9059 | -4.8645 | 0.0127 | 34.25 | 3.8287
5082 | 2.3999 | 0.8626 | 36.74 | 3.7578 | 9060 | -4.8645 | 0.014 | 37.9 | 3.825
5083 | 2.3999 | 0.8633 | 36.76 | 3.7578 | 9061 | -4.8645 | 0.0154 | 41.56 | 3.8219
5084 | 2.3999 | 0.864 | 36.79 | 3.7578 | 9062 | -4.8645 | 0.0167 | 45.21 | 3.8194
5085 | 2.4002 | 0.8646 | 36.82 | 3.7574 | 9062 | -3.0419 | 0.0167 | 45.21 | 3.8749
5086 | 2.4002 | 0.8653 | 36.85 | 3.7574 | 9064 | -3.0419 | 0.0184 | 49.77 | 3.8749
5087 | 2.3996 | 0.866 | 36.88 | 3.7574 | 9065 | -3.0419 | 0.0193 | 52.06 | 3.8749
5088 | 2.3996 | 0.8666 | 36.91 | 3.7574 | 9066 | -3.0416 | 0.0201 | 54.34 | 3.8749
5089 | 2.3996 | 0.8673 | 36.93 | 3.7574 | 9067 | -3.0416 | 0.021 | 56.62 | 3.874
5090 | 2.4002 | 0.868 | 36.96 | 3.7574 | 9068 | -3.0419 | 0.0218 | 58.91 | 3.8737
5091 | 2.4002 | 0.8686 | 36.99 | 3.7578 | 9069 | -3.0416 | 0.0226 | 61.19 | 3.8734
5092 | 2.3999 | 0.8693 | 37.02 | 3.7581 | 9070 | -3.0419 | 0.0235 | 63.47 | 3.8728
5093 | 2.3999 | 0.87 | 37.05 | 3.7578 | 9071 | -3.0419 | 0.0243 | 65.75 | 3.8703
5094 | 2.4002 | 0.8706 | 37.08 | 3.7578 | 9072 | -3.0419 | 0.0252 | 68.04 | 3.87
5095 | 2.4002 | 0.8713 | 37.11 | 3.7581 | 9073 | -3.0419 | 0.026 | 70.32 | 3.8697
5096 | 2.3999 | 0.872 | 37.13 | 3.7581 | 9074 | -3.0422 | 0.0269 | 72.6 | 3.8694
5097 | 2.3996 | 0.8726 | 37.16 | 3.7581 | 9075 | -3.0416 | 0.0277 | 74.89 | 3.8684
5098 | 2.3999 | 0.8733 | 37.19 | 3.7581 | 9076 | -3.0419 | 0.0286 | 77.17 | 3.8678
5099 | 2.3999 | 0.874 | 37.22 | 3.7581 | 9077 | -3.0413 | 0.0294 | 79.45 | 3.8672
5100 | 2.3996 | 0.8746 | 37.25 | 3.7578 | 9078 | -3.0419 | 0.0303 | 81.74 | 3.865
5101 | 2.3996 | 0.8753 | 37.28 | 3.7574 | 9079 | -3.0419 | 0.0311 | 84.02 | 3.8644
5102 | 2.3996 | 0.876 | 37.3 | 3.7574 | 9080 | -3.0416 | 0.0319 | 86.3 | 3.8638
5103 | 2.3996 | 0.8766 | 37.33 | 3.7578 | 9081 | -3.0419 | 0.0328 | 88.59 | 3.8638
5104 | 2.4002 | 0.8773 | 37.36 | 3.7574 | 9082 | -3.0419 | 0.0336 | 90.87 | 3.8635
5105 | 2.3999 | 0.878 | 37.39 | 3.7578 | 9083 | -3.0413 | 0.0345 | 93.15 | 3.8619
5106 | 2.3999 | 0.8786 | 37.42 | 3.7578 | 9084 | -3.0416 | 0.0353 | 95.43 | 3.8607
5107 | 2.4002 | 0.8793 | 37.45 | 3.7578 | 9085 | -3.0416 | 0.0362 | 97.72 | 3.8607
5108 | 2.3999 | 0.88 | 37.47 | 3.7578 | 9086 | -3.0419 | 0.037 | 100 | 3.8601
5109 | 2.4002 | 0.8806 | 37.5 | 3.7578 | 9086 | -3.0419 | 0.037 | 100 | 3.8601
5110 | 2.3999 | 0.8813 | 37.53 | 3.7578
5111 | 2.3999 | 0.882 | 37.56 | 3.7593 | 9086 | 1.2165 | 0 | 0 | 4.0175
5112 | 2.3996 | 0.8826 | 37.59 | 3.7593 | 9089 | 1.2165 | 0.001 | 37.5 | 4.0175
5113 | 2.3999 | 0.8833 | 37.62 | 3.7593 | 9090 | 1.2165 | 0.0014 | 50.01 | 4.0175
5114 | 2.3999 | 0.884 | 37.64 | 3.7593 | 9091 | 1.2159 | 0.0017 | 62.5 | 4.0185
5115 | 2.3996 | 0.8846 | 37.67 | 3.7596 | 9092 | 1.2162 | 0.002 | 75 | 4.0234
5116 | 2.3999 | 0.8853 | 37.7 | 3.7599 | 9093 | 1.2165 | 0.0024 | 87.5 | 4.0234
5117 | 2.4002 | 0.886 | 37.73 | 3.7605 | 9094 | 1.2162 | 0.0027 | 100 | 4.0268
5118 | 2.4002 | 0.8866 | 37.76 | 3.7605 | 9094 | 1.2162 | 0.0027 | 100 | 4.0268
5119 | 2.3999 | 0.8873 | 37.79 | 3.7605
5120 | 2.3999 | 0.888 | 37.81 | 3.7612 | 9094 | -1.2159 | 0 | 0 | 3.9431
5121 | 2.3996 | 0.8886 | 37.84 | 3.7618 | 9097 | -1.2159 | 0.001 | 9.37 | 3.9431
5122 | 2.3996 | 0.8893 | 37.87 | 3.7618 | 9098 | -1.2159 | 0.0014 | 12.5 | 3.9431
5123 | 2.3996 | 0.89 | 37.9 | 3.7618 | 9099 | -1.2162 | 0.0017 | 15.62 | 3.9431
5124 | 2.4002 | 0.8906 | 37.93 | 3.7618 | 9100 | -1.2165 | 0.002 | 18.75 | 3.9428
5125 | 2.3999 | 0.8913 | 37.96 | 3.7618 | 9101 | -1.2162 | 0.0024 | 21.87 | 3.9422
5126 | 2.3999 | 0.892 | 37.99 | 3.7618 | 9102 | -1.2165 | 0.0027 | 25 | 3.9422
5127 | 2.4002 | 0.8926 | 38.01 | 3.7621 | 9103 | -1.2159 | 0.003 | 28.12 | 3.9422
5128 | 2.3996 | 0.8933 | 38.04 | 3.7621 | 9104 | -1.2159 | 0.0034 | 31.25 | 3.9413
5129 | 2.3996 | 0.894 | 38.07 | 3.7621 | 9105 | -1.2159 | 0.0037 | 34.37 | 3.9413
5130 | 2.3996 | 0.8946 | 38.1 | 3.7621 | 9106 | -1.2165 | 0.0041 | 37.5 | 3.941
5131 | 2.4002 | 0.8953 | 38.13 | 3.7621 | 9107 | -1.2165 | 0.0044 | 40.62 | 3.941
5132 | 2.3996 | 0.896 | 38.16 | 3.7624 | 9108 | -1.2165 | 0.0047 | 43.75 | 3.941
5133 | 2.3996 | 0.8966 | 38.18 | 3.7624 | 9109 | -1.2162 | 0.0051 | 46.87 | 3.9407
5134 | 2.3996 | 0.8973 | 38.21 | 3.7621 | 9110 | -1.2165 | 0.0054 | 50 | 3.9404
5135 | 2.3999 | 0.898 | 38.24 | 3.7624 | 9111 | -1.2159 | 0.0057 | 53.12 | 3.9404
5136 | 2.4002 | 0.8986 | 38.27 | 3.7627 | 9112 | -1.2165 | 0.0061 | 56.25 | 3.9404
5137 | 2.4002 | 0.8993 | 38.3 | 3.7627 | 9113 | -1.2165 | 0.0064 | 59.37 | 3.9404
5138 | 2.4002 | 0.9 | 38.33 | 3.7627 | 9114 | -1.2165 | 0.0068 | 62.5 | 3.9397
5139 | 2.4002 | 0.9006 | 38.35 | 3.7627 | 9115 | -1.2165 | 0.0071 | 65.63 | 3.9391
5140 | 2.4002 | 0.9013 | 38.38 | 3.7627 | 9116 | -1.2165 | 0.0074 | 68.75 | 3.9388
5141 | 2.3999 | 0.902 | 38.41 | 3.7627 | 9117 | -1.2159 | 0.0078 | 71.88 | 3.9388
5142 | 2.3999 | 0.9026 | 38.44 | 3.7627 | 9118 | -1.2165 | 0.0081 | 75 | 3.9388
5143 | 2.3996 | 0.9033 | 38.47 | 3.763 | 9119 | -1.2165 | 0.0084 | 78.13 | 3.9382
5144 | 2.4002 | 0.904 | 38.5 | 3.763 | 9120 | -1.2165 | 0.0088 | 81.25 | 3.9382
5145 | 2.4002 | 0.9046 | 38.52 | 3.763 | 9121 | -1.2159 | 0.0091 | 84.38 | 3.9382
5146 | 2.3999 | 0.9053 | 38.55 | 3.763 | 9122 | -1.2162 | 0.0095 | 87.5 | 3.9376
5147 | 2.3999 | 0.906 | 38.58 | 3.763 | 9123 | -1.2159 | 0.0098 | 90.63 | 3.9373
5148 | 2.3996 | 0.9066 | 38.61 | 3.7633 | 9124 | -1.2159 | 0.0101 | 93.75 | 3.9373
5149 | 2.3996 | 0.9073 | 38.64 | 3.7633 | 9125 | -1.2162 | 0.0105 | 96.88 | 3.9369
5150 | 2.4002 | 0.908 | 38.67 | 3.7633 | 9126 | -1.2162 | 0.0108 | 100 | 3.9369
5151 | 2.3999 | 0.9086 | 38.69 | 3.764 | 9126 | -1.2162 | 0.0108 | 100 | 3.9369
5152 | 2.4002 | 0.9093 | 38.72 | 3.764
5153 | 2.4002 | 0.91 | 38.75 | 3.764 | 9126 | 2.4321 | 0 | 0 | 4.0734
5154 | 2.4002 | 0.9106 | 38.78 | 3.764 | 9129 | 2.4321 | 0.002 | 37.49 | 4.0734
5155 | 2.3999 | 0.9113 | 38.81 | 3.7652 | 9130 | 2.4327 | 0.0027 | 50 | 4.0734
5156 | 2.3999 | 0.912 | 38.84 | 3.7661 | 9131 | 2.4327 | 0.0034 | 62.5 | 4.0761
5157 | 2.3999 | 0.9126 | 38.87 | 3.7661 | 9132 | 2.4327 | 0.0041 | 75 | 4.0786
5158 | 2.3999 | 0.9133 | 38.89 | 3.7661 | 9133 | 2.4327 | 0.0047 | 87.5 | 4.0814
5159 | 2.3999 | 0.914 | 38.92 | 3.7661 | 9134 | 2.4324 | 0.0054 | 100 | 4.0833
5160 | 2.3999 | 0.9146 | 38.95 | 3.7661 | 9134 | 0 | 0.0054 | 100 | 4.0033
5161 | 2.3999 | 0.9153 | 38.98 | 3.7661 | 9137 | 0 | 0.0054 | 100 | 4.0033
5162 | 2.3996 | 0.916 | 39.01 | 3.7661 | 9138 | 0 | 0.0054 | 100 | 4.0033
5163 | 2.3999 | 0.9166 | 39.04 | 3.7661 | 9139 | 0 | 0.0054 | 100 | 4.0033
5164 | 2.4002 | 0.9173 | 39.06 | 3.7661 | 9140 | 0 | 0.0054 | 100 | 4.0024
5165 | 2.4002 | 0.918 | 39.09 | 3.7661 | 9141 | 0 | 0.0054 | 100 | 4.0024
5166 | 2.3996 | 0.9186 | 39.12 | 3.7661 | 9142 | 0 | 0.0054 | 100 | 4.0017
5167 | 2.3996 | 0.9193 | 39.15 | 3.7661 | 9143 | 0 | 0.0054 | 100 | 4.0017
5168 | 2.3999 | 0.92 | 39.18 | 3.7661 | 9144 | 0 | 0.0054 | 100 | 4.0017
5169 | 2.3999 | 0.9206 | 39.21 | 3.7661 | 9145 | 0 | 0.0054 | 100 | 4.0017
5170 | 2.3999 | 0.9213 | 39.23 | 3.7667 | 9146 | 0 | 0.0054 | 100 | 4.0017
5171 | 2.3999 | 0.922 | 39.26 | 3.7664 | 9147 | 0 | 0.0054 | 100 | 4.0017
5172 | 2.3999 | 0.9226 | 39.29 | 3.7664 | 9148 | 0 | 0.0054 | 100 | 4.0017
5173 | 2.3996 | 0.9233 | 39.32 | 3.7667 | 9149 | 0 | 0.0054 | 100 | 4.0017
5174 | 2.3996 | 0.924 | 39.35 | 3.7667 | 9150 | 0 | 0.0054 | 100 | 4.0017
5175 | 2.3999 | 0.9246 | 39.38 | 3.7671 | 9151 | 0 | 0.0054 | 100 | 4.0024
5176 | 2.4002 | 0.9253 | 39.4 | 3.7671 | 9152 | 0 | 0.0054 | 100 | 4.0024
5177 | 2.4002 | 0.926 | 39.43 | 3.7671 | 9153 | 0 | 0.0054 | 100 | 4.0024
5178 | 2.3999 | 0.9266 | 39.46 | 3.7671 | 9154 | 0 | 0.0054 | 100 | 4.0024
5179 | 2.3999 | 0.9273 | 39.49 | 3.7667 | 9155 | 0 | 0.0054 | 100 | 4.0024
5180 | 2.4002 | 0.928 | 39.52 | 3.7667 | 9156 | 0 | 0.0054 | 100 | 4.0024
5181 | 2.4002 | 0.9286 | 39.55 | 3.7671 | 9157 | 0 | 0.0054 | 100 | 4.0027
5182 | 2.3999 | 0.9293 | 39.57 | 3.7671 | 9158 | 0 | 0.0054 | 100 | 4.0027
5183 | 2.4002 | 0.93 | 39.6 | 3.7674 | 9159 | 0 | 0.0054 | 100 | 4.0027
5184 | 2.4002 | 0.9306 | 39.63 | 3.7674 | 9160 | 0 | 0.0054 | 100 | 4.003
5185 | 2.3999 | 0.9313 | 39.66 | 3.7677 | 9161 | 0 | 0.0054 | 100 | 4.0033
5186 | 2.3999 | 0.932 | 39.69 | 3.7677 | 9162 | 0 | 0.0054 | 100 | 4.0033
5187 | 2.3996 | 0.9326 | 39.72 | 3.7677 | 9163 | 0 | 0.0054 | 100 | 4.0033
5188 | 2.3996 | 0.9333 | 39.75 | 3.7677 | 9164 | 0 | 0.0054 | 100 | 4.0033
5189 | 2.4002 | 0.934 | 39.77 | 3.7686 | 9165 | 0 | 0.0054 | 100 | 4.0036
5190 | 2.4002 | 0.9346 | 39.8 | 3.7686 | 9166 | 0 | 0.0054 | 100 | 4.0036
5191 | 2.3999 | 0.9353 | 39.83 | 3.7686 | 9167 | 0 | 0.0054 | 100 | 4.0036
5192 | 2.3999 | 0.936 | 39.86 | 3.7686 | 9168 | 0 | 0.0054 | 100 | 4.0036
5193 | 2.3999 | 0.9366 | 39.89 | 3.7686 | 9169 | 0 | 0.0054 | 100 | 4.0036
5194 | 2.4002 | 0.9373 | 39.92 | 3.7686 | 9170 | 0 | 0.0054 | 100 | 4.0036
5195 | 2.3999 | 0.938 | 39.94 | 3.7686 | 9171 | 0 | 0.0054 | 100 | 4.0033
5196 | 2.3999 | 0.9386 | 39.97 | 3.7683 | 9172 | 0 | 0.0054 | 100 | 4.0033
5197 | 2.3999 | 0.9393 | 40 | 3.7686 | 9173 | 0 | 0.0054 | 100 | 4.0033
5198 | 2.3999 | 0.94 | 40.03 | 3.7686 | 9173 | 0 | 0.0054 | 100 | 4.0033
5199 | 2.3999 | 0.9406 | 40.06 | 3.7689 | 9176 | 0 | 0.0054 | 100 | 4.0033
5200 | 2.3999 | 0.9413 | 40.09 | 3.7689 | 9176 | 0 | 0.0054 | 100 | 4.0033
5201 | 2.3996 | 0.942 | 40.11 | 3.7689 | 9179 | 0 | 0.0054 | 100 | 4.0033
5202 | 2.3999 | 0.9426 | 40.14 | 3.7689 | 9180 | 0 | 0.0054 | 100 | 4.0039
5203 | 2.3999 | 0.9433 | 40.17 | 3.7689 | 9181 | 0 | 0.0054 | 100 | 4.0036
5204 | 2.3999 | 0.944 | 40.2 | 3.7689 | 9182 | 0 | 0.0054 | 100 | 4.0039
5205 | 2.3996 | 0.9446 | 40.23 | 3.7692 | 9183 | 0 | 0.0054 | 100 | 4.0039
5206 | 2.4002 | 0.9453 | 40.26 | 3.7692 | 9184 | 0 | 0.0054 | 100 | 4.0039
5207 | 2.3999 | 0.946 | 40.28 | 3.7695 | 9185 | 0 | 0.0054 | 100 | 4.0039
5208 | 2.3999 | 0.9466 | 40.31 | 3.7695 | 9186 | 0 | 0.0054 | 100 | 4.0039
5209 | 2.3999 | 0.9473 | 40.34 | 3.7698 | 9187 | 0 | 0.0054 | 100 | 4.0039
5210 | 2.4002 | 0.948 | 40.37 | 3.7702 | 9188 | 0 | 0.0054 | 100 | 4.0039
5211 | 2.4002 | 0.9486 | 40.4 | 3.7702 | 9189 | 0 | 0.0054 | 100 | 4.0036
5212 | 2.3999 | 0.9493 | 40.43 | 3.7702 | 9190 | 0 | 0.0054 | 100 | 4.0039
5213 | 2.3996 | 0.95 | 40.45 | 3.7702 | 9191 | 0 | 0.0054 | 100 | 4.0039
5214 | 2.3999 | 0.9506 | 40.48 | 3.7705 | 9192 | 0 | 0.0054 | 100 | 4.0039
5215 | 2.3999 | 0.9513 | 40.51 | 3.7705 | 9193 | 0 | 0.0054 | 100 | 4.0039
5216 | 2.3999 | 0.952 | 40.54 | 3.7705 | 9193 | 0 | 0.0054 | 100 | 4.0039
5217 | 2.3999 | 0.9526 | 40.57 | 3.7708
5218 | 2.3996 | 0.9533 | 40.6 | 3.7714 | 9193 | -0.6089 | 0 | 0 | 3.9816
5219 | 2.3996 | 0.954 | 40.63 | 3.7714 | 9196 | -0.6089 | 0.0005 | 5.77 | 3.9816
5220 | 2.3999 | 0.9546 | 40.65 | 3.7717 | 9197 | -0.6086 | 0.0007 | 7.7 | 3.9816
5221 | 2.3999 | 0.9553 | 40.68 | 3.772 | 9198 | -0.6092 | 0.0008 | 9.62 | 3.9813
5222 | 2.3999 | 0.956 | 40.71 | 3.7723 | 9199 | -0.6092 | 0.001 | 11.55 | 3.9813
5223 | 2.3999 | 0.9566 | 40.74 | 3.7723 | 9200 | -0.6092 | 0.0012 | 13.47 | 3.981
5224 | 2.3996 | 0.9573 | 40.77 | 3.7726 | 9201 | -0.6092 | 0.0014 | 15.4 | 3.9803
5225 | 2.3999 | 0.958 | 40.8 | 3.7729 | 9202 | -0.6086 | 0.0015 | 17.32 | 3.98
5226 | 2.4002 | 0.9586 | 40.82 | 3.7729 | 9203 | -0.6092 | 0.0017 | 19.24 | 3.98
5227 | 2.4002 | 0.9593 | 40.85 | 3.7729 | 9204 | -0.6089 | 0.0019 | 21.17 | 3.9785
5228 | 2.4002 | 0.96 | 40.88 | 3.7729 | 9205 | -0.6092 | 0.002 | 23.09 | 3.9785
5229 | 2.3999 | 0.9606 | 40.91 | 3.7729 | 9206 | -0.6086 | 0.0022 | 25.02 | 3.9779
5230 | 2.3999 | 0.9613 | 40.94 | 3.7729 | 9207 | -0.6092 | 0.0024 | 26.94 | 3.9772
5231 | 2.3999 | 0.962 | 40.97 | 3.7733 | 9208 | -0.6092 | 0.0025 | 28.87 | 3.9769
5232 | 2.3999 | 0.9626 | 40.99 | 3.7733 | 9209 | -0.6089 | 0.0027 | 30.79 | 3.9754
5233 | 2.3996 | 0.9633 | 41.02 | 3.7733 | 9210 | -0.6089 | 0.0029 | 32.71 | 3.9754
5234 | 2.4002 | 0.964 | 41.05 | 3.7739 | 9211 | -0.6086 | 0.003 | 34.64 | 3.9754
5235 | 2.4002 | 0.9646 | 41.08 | 3.7739 | 9212 | -0.6086 | 0.0032 | 36.56 | 3.9754
5236 | 2.3999 | 0.9653 | 41.11 | 3.7739 | 9213 | -0.6095 | 0.0034 | 38.49 | 3.9757
5237 | 2.3999 | 0.966 | 41.14 | 3.7739 | 9214 | -0.6083 | 0.0036 | 40.41 | 3.9757
5238 | 2.3999 | 0.9666 | 41.16 | 3.7739 | 9215 | -0.6092 | 0.0037 | 42.33 | 3.976
5239 | 2.3999 | 0.9673 | 41.19 | 3.7739 | 9216 | -0.6086 | 0.0039 | 44.26 | 3.976
5240 | 2.3999 | 0.968 | 41.22 | 3.7739 | 9217 | -0.6092 | 0.0041 | 46.18 | 3.9754
5241 | 2.3996 | 0.9686 | 41.25 | 3.7739 | 9218 | -0.6092 | 0.0042 | 48.11 | 3.9754
5242 | 2.3996 | 0.9693 | 41.28 | 3.7739 | 9219 | -0.6086 | 0.0044 | 50.03 | 3.9754
5243 | 2.3996 | 0.97 | 41.31 | 3.7745 | 9220 | -0.6092 | 0.0046 | 51.95 | 3.9751
5244 | 2.3999 | 0.9706 | 41.33 | 3.7745 | 9221 | -0.6095 | 0.0047 | 53.88 | 3.9751
5245 | 2.3999 | 0.9713 | 41.36 | 3.7745 | 9221 | -1.2162 | 0.0047 | 53.88 | 3.9506
5246 | 2.3999 | 0.972 | 41.39 | 3.7745 | 9223 | -1.2162 | 0.0054 | 61.57 | 3.9506
5247 | 2.3999 | 0.9726 | 41.42 | 3.7745 | 9224 | -1.2162 | 0.0057 | 65.41 | 3.9506
5248 | 2.4002 | 0.9733 | 41.45 | 3.7748 | 9225 | -1.2162 | 0.0061 | 69.25 | 3.9506
5249 | 2.3996 | 0.974 | 41.48 | 3.7748 | 9226 | -1.2162 | 0.0064 | 73.1 | 3.949
5250 | 2.4002 | 0.9746 | 41.51 | 3.7748 | 9227 | -1.2165 | 0.0068 | 76.94 | 3.949
5251 | 2.4002 | 0.9753 | 41.53 | 3.7748 | 9228 | -1.2162 | 0.0071 | 80.78 | 3.9484
5252 | 2.3999 | 0.976 | 41.56 | 3.7748 | 9229 | -1.2159 | 0.0074 | 84.63 | 3.9478
5253 | 2.4002 | 0.9766 | 41.59 | 3.7751 | 9230 | -1.2165 | 0.0078 | 88.47 | 3.9472
5254 | 2.4002 | 0.9773 | 41.62 | 3.7751 | 9231 | -1.2159 | 0.0081 | 92.31 | 3.9462
5255 | 2.4002 | 0.978 | 41.65 | 3.7751 | 9232 | -1.2159 | 0.0085 | 96.16 | 3.9456
5256 | 2.4002 | 0.9786 | 41.68 | 3.7754 | 9233 | -1.2165 | 0.0088 | 100 | 3.9447
5257 | 2.3996 | 0.9793 | 41.7 | 3.7754 | 9233 | -1.2165 | 0.0088 | 100 | 3.9447
5258 | 2.3996 | 0.98 | 41.73 | 3.7754
5259 | 2.4002 | 0.9806 | 41.76 | 3.7754 | 9233 | 0.6083 | 0 | 0 | 4.0135
5260 | 2.4002 | 0.9813 | 41.79 | 3.7754 | 9236 | 0.6083 | 0.0005 | 37.46 | 4.0135
5261 | 2.3996 | 0.982 | 41.82 | 3.7754 | 9237 | 0.6095 | 0.0007 | 49.98 | 4.0135
5262 | 2.3999 | 0.9826 | 41.85 | 3.7757 | 9238 | 0.6092 | 0.0008 | 62.48 | 4.0157
5263 | 2.3999 | 0.9833 | 41.87 | 3.776 | 9239 | 0.6092 | 0.001 | 74.99 | 4.0157
5264 | 2.3996 | 0.984 | 41.9 | 3.7764 | 9240 | 0.6092 | 0.0012 | 87.5 | 4.0163
5265 | 2.3996 | 0.9846 | 41.93 | 3.7764 | 9241 | 0.6089 | 0.0014 | 100 | 4.0172
5266 | 2.3996 | 0.9853 | 41.96 | 3.7764 | 9241 | 0 | 0.0014 | 100 | 3.9983
5267 | 2.3999 | 0.986 | 41.99 | 3.7767 | 9244 | 0 | 0.0014 | 100 | 3.9983
5268 | 2.3999 | 0.9866 | 42.02 | 3.7767 | 9245 | 0 | 0.0014 | 100 | 3.9977
5269 | 2.3999 | 0.9873 | 42.04 | 3.7767 | 9246 | 0 | 0.0014 | 100 | 3.9977
5270 | 2.3999 | 0.988 | 42.07 | 3.7767 | 9247 | 0 | 0.0014 | 100 | 3.9974
5271 | 2.3999 | 0.9886 | 42.1 | 3.777 | 9248 | 0 | 0.0014 | 100 | 3.9974
5272 | 2.3999 | 0.9893 | 42.13 | 3.7785 | 9249 | 0 | 0.0014 | 100 | 3.9977
5273 | 2.3996 | 0.99 | 42.16 | 3.7788 | 9250 | 0 | 0.0014 | 100 | 3.9977
5274 | 2.3996 | 0.9906 | 42.19 | 3.7788 | 9251 | 0 | 0.0014 | 100 | 3.9977
5275 | 2.3999 | 0.9913 | 42.22 | 3.7788 | 9252 | 0 | 0.0014 | 100 | 3.9983
5276 | 2.3999 | 0.992 | 42.24 | 3.7785 | 9253 | 0 | 0.0014 | 100 | 3.9983
5277 | 2.3999 | 0.9926 | 42.27 | 3.7785 | 9254 | 0 | 0.0014 | 100 | 3.998
5278 | 2.4002 | 0.9933 | 42.3 | 3.7785 | 9255 | 0 | 0.0014 | 100 | 3.998
5279 | 2.3996 | 0.994 | 42.33 | 3.7791 | 9256 | 0 | 0.0014 | 100 | 3.998
5280 | 2.3999 | 0.9946 | 42.36 | 3.7791 | 9257 | 0 | 0.0014 | 100 | 3.9983
5281 | 2.4002 | 0.9953 | 42.39 | 3.7791 | 9257 | 0 | 0.0014 | 100 | 3.9983
5282 | 2.4002 | 0.996 | 42.41 | 3.7791
5283 | 2.4002 | 0.9966 | 42.44 | 3.7791 | 9257 | -0.6089 | 0 | 0 | 3.9754
5284 | 2.3999 | 0.9973 | 42.47 | 3.7791 | 9260 | -0.6089 | 0.0005 | 2.7 | 3.9754
5285 | 2.3999 | 0.998 | 42.5 | 3.7791 | 9261 | -0.6086 | 0.0007 | 3.6 | 3.9754
5286 | 2.4002 | 0.9986 | 42.53 | 3.7795 | 9262 | -0.6092 | 0.0008 | 4.51 | 3.9754
5287 | 2.3996 | 0.9993 | 42.56 | 3.7798 | 9263 | -0.6092 | 0.001 | 5.41 | 3.9757
5288 | 2.3999 | 1 | 42.58 | 3.7798 | 9264 | -0.6089 | 0.0012 | 6.31 | 3.9757
5289 | 2.3999 | 1.0006 | 42.61 | 3.7798 | 9265 | -0.6089 | 0.0014 | 7.21 | 3.9751
5290 | 2.3999 | 1.0013 | 42.64 | 3.7798 | 9266 | -0.6092 | 0.0015 | 8.11 | 3.9748
5291 | 2.3999 | 1.002 | 42.67 | 3.7801 | 9267 | -0.6098 | 0.0017 | 9.01 | 3.9748
5292 | 2.3999 | 1.0026 | 42.7 | 3.7801 | 9268 | -0.6092 | 0.0019 | 9.91 | 3.9726
5293 | 2.3999 | 1.0033 | 42.73 | 3.7801 | 9269 | -0.6089 | 0.002 | 10.82 | 3.972
5294 | 2.3999 | 1.004 | 42.75 | 3.7801 | 9270 | -0.6083 | 0.0022 | 11.72 | 3.9717
5295 | 2.4002 | 1.0046 | 42.78 | 3.7801 | 9271 | -0.6092 | 0.0024 | 12.62 | 3.9707
5296 | 2.3996 | 1.0053 | 42.81 | 3.7801 | 9272 | -0.6095 | 0.0025 | 13.52 | 3.9707
5297 | 2.3996 | 1.006 | 42.84 | 3.7801 | 9273 | -0.6092 | 0.0027 | 14.42 | 3.9707
5298 | 2.3999 | 1.0066 | 42.87 | 3.7804 | 9274 | -0.6092 | 0.0029 | 15.32 | 3.9704
5299 | 2.3996 | 1.0073 | 42.9 | 3.7804 | 9275 | -0.6089 | 0.003 | 16.22 | 3.9704
5300 | 2.4002 | 1.008 | 42.92 | 3.7813 | 9276 | -0.6092 | 0.0032 | 17.12 | 3.9704
5301 | 2.4002 | 1.0086 | 42.95 | 3.7813 | 9277 | -0.6086 | 0.0034 | 18.03 | 3.9707
5302 | 2.3999 | 1.0093 | 42.98 | 3.7813 | 9278 | -0.6083 | 0.0036 | 18.93 | 3.9698
5303 | 2.3999 | 1.01 | 43.01 | 3.7816 | 9279 | -0.6089 | 0.0037 | 19.83 | 3.9707
5304 | 2.3999 | 1.0106 | 43.04 | 3.7819 | 9280 | -0.6089 | 0.0039 | 20.73 | 3.9707
5305 | 2.3999 | 1.0113 | 43.07 | 3.7819 | 9281 | -0.6092 | 0.0041 | 21.63 | 3.9704
5306 | 2.3999 | 1.012 | 43.1 | 3.7819 | 9282 | -0.6086 | 0.0042 | 22.53 | 3.9704
5307 | 2.3996 | 1.0126 | 43.12 | 3.7819 | 9283 | -0.6092 | 0.0044 | 23.43 | 3.9704
5308 | 2.3996 | 1.0133 | 43.15 | 3.7819 | 9284 | -0.6092 | 0.0046 | 24.33 | 3.9704
5309 | 2.4002 | 1.014 | 43.18 | 3.7822 | 9285 | -0.6092 | 0.0047 | 25.23 | 3.9707
5310 | 2.3999 | 1.0146 | 43.21 | 3.7822 | 9286 | -0.6092 | 0.0049 | 26.14 | 3.9704
5311 | 2.3999 | 1.0153 | 43.24 | 3.7829 | 9287 | -0.6086 | 0.0051 | 27.04 | 3.9698
5312 | 2.3992 | 1.016 | 43.27 | 3.7829 | 9288 | -0.6086 | 0.0052 | 27.94 | 3.9704
5313 | 2.3992 | 1.0166 | 43.29 | 3.7822 | 9289 | -0.6086 | 0.0054 | 28.84 | 3.9704
5314 | 2.3999 | 1.0173 | 43.32 | 3.7829 | 9290 | -0.6092 | 0.0056 | 29.74 | 3.9704
5315 | 2.3996 | 1.018 | 43.35 | 3.7832 | 9291 | -0.6086 | 0.0058 | 30.64 | 3.9698
5316 | 2.3996 | 1.0186 | 43.38 | 3.7832 | 9292 | -0.6092 | 0.0059 | 31.54 | 3.9695
5317 | 2.3996 | 1.0193 | 43.41 | 3.7832 | 9293 | -0.6092 | 0.0061 | 32.44 | 3.9692
5318 | 2.3999 | 1.02 | 43.44 | 3.7832 | 9294 | -0.6089 | 0.0063 | 33.34 | 3.9686
5319 | 2.3999 | 1.0206 | 43.46 | 3.7826 | 9295 | -0.6092 | 0.0064 | 34.25 | 3.9686
5320 | 2.3999 | 1.0213 | 43.49 | 3.7826 | 9296 | -0.6086 | 0.0066 | 35.15 | 3.9686
5321 | 2.4002 | 1.022 | 43.52 | 3.7835 | 9297 | -0.6095 | 0.0068 | 36.05 | 3.9683
5322 | 2.4002 | 1.0226 | 43.55 | 3.7835 | 9298 | -0.6092 | 0.0069 | 36.95 | 3.9686
5323 | 2.3996 | 1.0233 | 43.58 | 3.7841 | 9299 | -0.6089 | 0.0071 | 37.85 | 3.9683
5324 | 2.3996 | 1.024 | 43.61 | 3.7841 | 9300 | -0.6092 | 0.0073 | 38.75 | 3.9679
5325 | 2.3996 | 1.0246 | 43.63 | 3.7841 | 9301 | -0.6089 | 0.0074 | 39.65 | 3.9676
5326 | 2.4002 | 1.0253 | 43.66 | 3.7844 | 9302 | -0.6089 | 0.0076 | 40.55 | 3.9673
5327 | 2.3996 | 1.026 | 43.69 | 3.785 | 9303 | -0.6092 | 0.0078 | 41.46 | 3.9673
5328 | 2.3996 | 1.0266 | 43.72 | 3.785 | 9304 | -0.6089 | 0.008 | 42.36 | 3.9667
5329 | 2.3996 | 1.0273 | 43.75 | 3.785 | 9305 | -0.6086 | 0.0081 | 43.26 | 3.9673
5330 | 2.3999 | 1.028 | 43.78 | 3.785 | 9306 | -0.6086 | 0.0083 | 44.16 | 3.9667
5331 | 2.4002 | 1.0286 | 43.8 | 3.785 | 9307 | -0.6095 | 0.0085 | 45.06 | 3.9667
5332 | 2.4002 | 1.0293 | 43.83 | 3.7853 | 9308 | -0.6089 | 0.0086 | 45.96 | 3.9667
5333 | 2.3999 | 1.03 | 43.86 | 3.7857 | 9309 | -0.6086 | 0.0088 | 46.86 | 3.9661
5334 | 2.3999 | 1.0306 | 43.89 | 3.7853 | 9310 | -0.6083 | 0.009 | 47.76 | 3.9658
5335 | 2.3999 | 1.0313 | 43.92 | 3.7853 | 9311 | -0.6089 | 0.0091 | 48.66 | 3.9658
5336 | 2.3999 | 1.032 | 43.95 | 3.7857 | 9312 | -0.6092 | 0.0093 | 49.56 | 3.9658
5337 | 2.3996 | 1.0326 | 43.98 | 3.7857 | 9313 | -0.6092 | 0.0095 | 50.47 | 3.9658
5338 | 2.3996 | 1.0333 | 44 | 3.786 | 9314 | -0.6089 | 0.0096 | 51.37 | 3.9658
5339 | 2.3999 | 1.034 | 44.03 | 3.786 | 9315 | -0.6089 | 0.0098 | 52.27 | 3.9658
5340 | 2.3999 | 1.0346 | 44.06 | 3.786 | 9316 | -0.6092 | 0.01 | 53.17 | 3.9658
5341 | 2.3999 | 1.0353 | 44.09 | 3.7853 | 9317 | -0.6083 | 0.0101 | 54.07 | 3.9655
5342 | 2.3999 | 1.036 | 44.12 | 3.7853 | 9318 | -0.6089 | 0.0103 | 54.97 | 3.9655
5343 | 2.4002 | 1.0366 | 44.15 | 3.7857 | 9319 | -0.6083 | 0.0105 | 55.87 | 3.9655
5344 | 2.4002 | 1.0373 | 44.17 | 3.7857 | 9320 | -0.6086 | 0.0107 | 56.77 | 3.9652
5345 | 2.3999 | 1.038 | 44.2 | 3.7857 | 9321 | -0.6086 | 0.0108 | 57.67 | 3.9652
5346 | 2.4002 | 1.0386 | 44.23 | 3.786 | 9322 | -0.6092 | 0.011 | 58.57 | 3.9652
5347 | 2.4002 | 1.0393 | 44.26 | 3.786 | 9323 | -0.6089 | 0.0112 | 59.47 | 3.9648
5348 | 2.4002 | 1.04 | 44.29 | 3.786 | 9324 | -0.6092 | 0.0113 | 60.38 | 3.9648
5349 | 2.3999 | 1.0406 | 44.32 | 3.786 | 9325 | -0.6092 | 0.0115 | 61.28 | 3.9645
5350 | 2.4002 | 1.0413 | 44.34 | 3.786 | 9326 | -0.6092 | 0.0117 | 62.18 | 3.9642
5351 | 2.4002 | 1.042 | 44.37 | 3.786 | 9327 | -0.6092 | 0.0118 | 63.08 | 3.9642
5352 | 2.3999 | 1.0426 | 44.4 | 3.7863 | 9328 | -0.6089 | 0.012 | 63.98 | 3.9642
5353 | 2.4002 | 1.0433 | 44.43 | 3.7863 | 9329 | -0.6086 | 0.0122 | 64.88 | 3.9642
5354 | 2.3996 | 1.044 | 44.46 | 3.7863 | 9330 | -0.6092 | 0.0123 | 65.78 | 3.9642
5355 | 2.3996 | 1.0446 | 44.49 | 3.7863 | 9331 | -0.6095 | 0.0125 | 66.69 | 3.9642
5356 | 2.4002 | 1.0453 | 44.51 | 3.7863 | 9332 | -0.6089 | 0.0127 | 67.59 | 3.9636
5357 | 2.3999 | 1.046 | 44.54 | 3.7863 | 9333 | -0.6086 | 0.0129 | 68.49 | 3.9636
5358 | 2.4002 | 1.0466 | 44.57 | 3.7872 | 9334 | -0.6092 | 0.013 | 69.39 | 3.9636
5359 | 2.4002 | 1.0473 | 44.6 | 3.7872 | 9335 | -0.6092 | 0.0132 | 70.29 | 3.9636
5360 | 2.3999 | 1.048 | 44.63 | 3.7875 | 9336 | -0.6092 | 0.0134 | 71.19 | 3.963
5361 | 2.3996 | 1.0486 | 44.66 | 3.7881 | 9337 | -0.6092 | 0.0135 | 72.09 | 3.963
5362 | 2.3999 | 1.0493 | 44.68 | 3.7881 | 9338 | -0.6086 | 0.0137 | 72.99 | 3.9642
5363 | 2.4002 | 1.05 | 44.71 | 3.7884 | 9339 | -0.6095 | 0.0139 | 73.9 | 3.9642
5364 | 2.4002 | 1.0506 | 44.74 | 3.7884 | 9340 | -0.6089 | 0.014 | 74.8 | 3.9636
5365 | 2.3999 | 1.0513 | 44.77 | 3.7881 | 9341 | -0.6092 | 0.0142 | 75.7 | 3.9636
5366 | 2.3996 | 1.052 | 44.8 | 3.7881 | 9342 | -0.6086 | 0.0144 | 76.6 | 3.9642
5367 | 2.3996 | 1.0526 | 44.83 | 3.7881 | 9343 | -0.6095 | 0.0145 | 77.5 | 3.9642
5368 | 2.3999 | 1.0533 | 44.86 | 3.7891 | 9344 | -0.6095 | 0.0147 | 78.4 | 3.963
5369 | 2.3999 | 1.054 | 44.88 | 3.7894 | 9344 | -1.2159 | 0.0147 | 78.4 | 3.9382
5370 | 2.4002 | 1.0546 | 44.91 | 3.7897 | 9347 | -1.2159 | 0.0157 | 83.8 | 3.9382
5371 | 2.4002 | 1.0553 | 44.94 | 3.7897 | 9348 | -1.2159 | 0.0161 | 85.6 | 3.9382
5372 | 2.3996 | 1.056 | 44.97 | 3.7897 | 9349 | -1.2165 | 0.0164 | 87.4 | 3.9369
5373 | 2.4002 | 1.0566 | 45 | 3.7897 | 9350 | -1.2159 | 0.0167 | 89.2 | 3.9369
5374 | 2.4002 | 1.0573 | 45.03 | 3.7897 | 9351 | -1.2165 | 0.0171 | 91 | 3.9366
5375 | 2.4002 | 1.058 | 45.05 | 3.7909 | 9352 | -1.2165 | 0.0174 | 92.8 | 3.9363
5376 | 2.4002 | 1.0586 | 45.08 | 3.7909 | 9353 | -1.2162 | 0.0178 | 94.6 | 3.936
5377 | 2.4002 | 1.0593 | 45.11 | 3.7912 | 9354 | -1.2162 | 0.0181 | 96.4 | 3.9345
5378 | 2.3999 | 1.06 | 45.14 | 3.7912 | 9355 | -1.2165 | 0.0184 | 98.2 | 3.9342
5379 | 2.3999 | 1.0606 | 45.17 | 3.7915 | 9356 | -1.2159 | 0.0188 | 100 | 3.9335
5380 | 2.3996 | 1.0613 | 45.2 | 3.7915 | 9356 | -1.2159 | 0.0188 | 100 | 3.9335
5381 | 2.4002 | 1.062 | 45.22 | 3.7915
5382 | 2.3999 | 1.0626 | 45.25 | 3.7915 | 9356 | 0.6086 | 0 | 0 | 4.0033
5383 | 2.3999 | 1.0633 | 45.28 | 3.7915 | 9359 | 0.6086 | 0.0005 | 37.49 | 4.0033
5384 | 2.3996 | 1.064 | 45.31 | 3.7915 | 9360 | 0.6089 | 0.0007 | 49.99 | 4.0033
5385 | 2.3999 | 1.0646 | 45.34 | 3.7915 | 9361 | 0.6089 | 0.0008 | 62.49 | 4.0039
5386 | 2.3999 | 1.0653 | 45.37 | 3.7915 | 9362 | 0.6086 | 0.001 | 74.98 | 4.0064
5387 | 2.3999 | 1.066 | 45.39 | 3.7915 | 9363 | 0.6095 | 0.0012 | 87.5 | 4.0079
5388 | 2.3999 | 1.0666 | 45.42 | 3.7915 | 9364 | 0.6089 | 0.0014 | 100 | 4.0089
5389 | 2.4002 | 1.0673 | 45.45 | 3.7915 | 9364 | 0 | 0.0014 | 100 | 3.9884
5390 | 2.4002 | 1.068 | 45.48 | 3.7915 | 9367 | 0 | 0.0014 | 100 | 3.9884
5391 | 2.3999 | 1.0686 | 45.51 | 3.7915 | 9368 | 0 | 0.0014 | 100 | 3.9884
5392 | 2.3999 | 1.0693 | 45.54 | 3.7915 | 9369 | 0 | 0.0014 | 100 | 3.9884
5393 | 2.3999 | 1.07 | 45.56 | 3.7915 | 9370 | 0 | 0.0014 | 100 | 3.9884
5394 | 2.3999 | 1.0706 | 45.59 | 3.7915 | 9371 | 0 | 0.0014 | 100 | 3.9884
5395 | 2.3999 | 1.0713 | 45.62 | 3.7915 | 9372 | 0 | 0.0014 | 100 | 3.9884
5396 | 2.4002 | 1.072 | 45.65 | 3.7919 | 9373 | 0 | 0.0014 | 100 | 3.9884
5397 | 2.3999 | 1.0726 | 45.68 | 3.7922 | 9374 | 0 | 0.0014 | 100 | 3.9887
5398 | 2.3999 | 1.0733 | 45.71 | 3.7922 | 9375 | 0 | 0.0014 | 100 | 3.989
5399 | 2.3999 | 1.074 | 45.74 | 3.7925 | 9376 | 0 | 0.0014 | 100 | 3.989
5400 | 2.3999 | 1.0746 | 45.76 | 3.7925 | 9377 | 0 | 0.0014 | 100 | 3.9896
5401 | 2.4002 | 1.0753 | 45.79 | 3.7925 | 9378 | 0 | 0.0014 | 100 | 3.9903
5402 | 2.4002 | 1.076 | 45.82 | 3.7925 | 9379 | 0 | 0.0014 | 100 | 3.9903
5403 | 2.4002 | 1.0766 | 45.85 | 3.7937 | 9380 | 0 | 0.0014 | 100 | 3.9909
5404 | 2.3999 | 1.0773 | 45.88 | 3.7925 | 9380 | 0 | 0.0014 | 100 | 3.9909
5405 | 2.3999 | 1.078 | 45.91 | 3.7928
5406 | 2.3999 | 1.0786 | 45.93 | 3.7928 | 9380 | -0.6092 | 0 | 0 | 3.9673
5407 | 2.3999 | 1.0793 | 45.96 | 3.7928 | 9382 | -0.6092 | 0.0003 | 0.91 | 3.9673
5408 | 2.4002 | 1.08 | 45.99 | 3.7937 | 9383 | -0.6092 | 0.0005 | 1.37 | 3.9673
5409 | 2.3999 | 1.0806 | 46.02 | 3.7937 | 9384 | -0.6086 | 0.0007 | 1.83 | 3.9673
5410 | 2.3999 | 1.0813 | 46.05 | 3.7937 | 9385 | -0.6086 | 0.0008 | 2.29 | 3.9664
5411 | 2.4002 | 1.082 | 46.08 | 3.7937 | 9386 | -0.6089 | 0.001 | 2.74 | 3.9661
5412 | 2.4002 | 1.0826 | 46.1 | 3.7943 | 9387 | -0.6089 | 0.0012 | 3.2 | 3.9658
5413 | 2.3999 | 1.0833 | 46.13 | 3.7943 | 9388 | -0.6089 | 0.0014 | 3.66 | 3.9658
5414 | 2.3999 | 1.084 | 46.16 | 3.7943 | 9389 | -0.6089 | 0.0015 | 4.11 | 3.9652
5415 | 2.4002 | 1.0846 | 46.19 | 3.7946 | 9390 | -0.6086 | 0.0017 | 4.57 | 3.9648
5416 | 2.3996 | 1.0853 | 46.22 | 3.7946 | 9391 | -0.6092 | 0.0019 | 5.03 | 3.9642
5417 | 2.3996 | 1.086 | 46.25 | 3.7946 | 9392 | -0.6095 | 0.002 | 5.48 | 3.9636
5418 | 2.3999 | 1.0866 | 46.27 | 3.7946 | 9393 | -0.6086 | 0.0022 | 5.94 | 3.9636
5419 | 2.4002 | 1.0873 | 46.3 | 3.7946 | 9394 | -0.6092 | 0.0024 | 6.4 | 3.9636
5420 | 2.4002 | 1.088 | 46.33 | 3.7956 | 9395 | -0.6092 | 0.0025 | 6.86 | 3.9642
5421 | 2.4002 | 1.0886 | 46.36 | 3.7956 | 9396 | -0.6089 | 0.0027 | 7.31 | 3.963
5422 | 2.3999 | 1.0893 | 46.39 | 3.7962 | 9397 | -0.6086 | 0.0029 | 7.77 | 3.9636
5423 | 2.3999 | 1.09 | 46.42 | 3.7962 | 9398 | -0.6089 | 0.003 | 8.23 | 3.9627
5424 | 2.4002 | 1.0906 | 46.45 | 3.7959 | 9399 | -0.6095 | 0.0032 | 8.68 | 3.963
5425 | 2.4002 | 1.0913 | 46.47 | 3.7959 | 9400 | -0.6092 | 0.0034 | 9.14 | 3.9624
5426 | 2.3999 | 1.092 | 46.5 | 3.7959 | 9401 | -0.6083 | 0.0036 | 9.6 | 3.9624
5427 | 2.4002 | 1.0926 | 46.53 | 3.7959 | 9402 | -0.6083 | 0.0037 | 10.05 | 3.9621
5428 | 2.4002 | 1.0933 | 46.56 | 3.7959 | 9403 | -0.6089 | 0.0039 | 10.51 | 3.9617
5429 | 2.3996 | 1.094 | 46.59 | 3.7962 | 9404 | -0.6095 | 0.0041 | 10.97 | 3.9614
5430 | 2.3999 | 1.0946 | 46.62 | 3.7962 | 9405 | -0.6092 | 0.0042 | 11.43 | 3.9614
5431 | 2.3996 | 1.0953 | 46.64 | 3.7968 | 9406 | -0.6089 | 0.0044 | 11.88 | 3.9611
5432 | 2.3999 | 1.096 | 46.67 | 3.7968 | 9407 | -0.6092 | 0.0046 | 12.34 | 3.9605
5433 | 2.3999 | 1.0966 | 46.7 | 3.7968 | 9408 | -0.6089 | 0.0047 | 12.8 | 3.9605
5434 | 2.3999 | 1.0973 | 46.73 | 3.7962 | 9409 | -0.6089 | 0.0049 | 13.25 | 3.9605
5435 | 2.3996 | 1.098 | 46.76 | 3.7962 | 9410 | -0.6083 | 0.0051 | 13.71 | 3.9599
5436 | 2.3996 | 1.0986 | 46.79 | 3.7962 | 9411 | -0.6092 | 0.0052 | 14.17 | 3.9599
5437 | 2.4002 | 1.0993 | 46.81 | 3.7968 | 9412 | -0.6092 | 0.0054 | 14.63 | 3.9599
5438 | 2.3999 | 1.1 | 46.84 | 3.7971 | 9413 | -0.6086 | 0.0056 | 15.08 | 3.9599
5439 | 2.3999 | 1.1006 | 46.87 | 3.7968 | 9414 | -0.6086 | 0.0058 | 15.54 | 3.9599
5440 | 2.3999 | 1.1013 | 46.9 | 3.7968 | 9415 | -0.6083 | 0.0059 | 16 | 3.9596
5441 | 2.4002 | 1.102 | 46.93 | 3.7971 | 9415 | -4.8645 | 0.0059 | 16 | 3.8005
5442 | 2.4002 | 1.1026 | 46.96 | 3.7971 | 9418 | -4.8645 | 0.01 | 26.95 | 3.8005
5443 | 2.3999 | 1.1033 | 46.98 | 3.7974 | 9419 | -4.8648 | 0.0113 | 30.6 | 3.8005
5444 | 2.4002 | 1.104 | 47.01 | 3.7974 | 9420 | -4.8648 | 0.0127 | 34.25 | 3.7959
5445 | 2.4002 | 1.1046 | 47.04 | 3.7987 | 9421 | -4.8645 | 0.014 | 37.9 | 3.7922
5446 | 2.3999 | 1.1053 | 47.07 | 3.799 | 9422 | -4.8648 | 0.0154 | 41.55 | 3.7897
5447 | 2.3999 | 1.106 | 47.1 | 3.7999 | 9423 | -4.8645 | 0.0167 | 45.21 | 3.7857
5448 | 2.3999 | 1.1066 | 47.13 | 3.7999 | 9423 | -3.0419 | 0.0167 | 45.21 | 3.8424
5449 | 2.3999 | 1.1073 | 47.15 | 3.8002 | 9426 | -3.0419 | 0.0193 | 52.05 | 3.8424
5450 | 2.3999 | 1.108 | 47.18 | 3.8005 | 9427 | -3.0416 | 0.0201 | 54.34 | 3.8424
5451 | 2.3999 | 1.1086 | 47.21 | 3.8005 | 9428 | -3.0419 | 0.021 | 56.62 | 3.8418
5452 | 2.3999 | 1.1093 | 47.24 | 3.8005 | 9429 | -3.0419 | 0.0218 | 58.9 | 3.8415
5453 | 2.3996 | 1.11 | 47.27 | 3.8005 | 9430 | -3.0419 | 0.0226 | 61.19 | 3.8411
5454 | 2.4002 | 1.1106 | 47.3 | 3.8008 | 9431 | -3.0416 | 0.0235 | 63.47 | 3.8402
5455 | 2.3999 | 1.1113 | 47.33 | 3.8012 | 9432 | -3.0419 | 0.0243 | 65.75 | 3.8402
5456 | 2.3999 | 1.112 | 47.35 | 3.8012 | 9433 | -3.0422 | 0.0252 | 68.04 | 3.8387
5457 | 2.3999 | 1.1126 | 47.38 | 3.8012 | 9434 | -3.0419 | 0.026 | 70.32 | 3.8377
5458 | 2.3999 | 1.1133 | 47.41 | 3.8012 | 9435 | -3.0419 | 0.0269 | 72.6 | 3.8365
5459 | 2.3999 | 1.114 | 47.44 | 3.8008 | 9436 | -3.0416 | 0.0277 | 74.89 | 3.8365
5460 | 2.3999 | 1.1146 | 47.47 | 3.8008 | 9437 | -3.0419 | 0.0286 | 77.17 | 3.8353
5461 | 2.3999 | 1.1153 | 47.5 | 3.8008 | 9438 | -3.0419 | 0.0294 | 79.45 | 3.8349
5462 | 2.3996 | 1.116 | 47.52 | 3.8008 | 9439 | -3.0419 | 0.0302 | 81.74 | 3.8346
5463 | 2.3999 | 1.1166 | 47.55 | 3.8008 | 9440 | -3.0416 | 0.0311 | 84.02 | 3.8334
5464 | 2.3999 | 1.1173 | 47.58 | 3.8008 | 9441 | -3.0419 | 0.0319 | 86.3 | 3.8325
5465 | 2.4002 | 1.118 | 47.61 | 3.8015 | 9442 | -3.0416 | 0.0328 | 88.58 | 3.8318
5466 | 2.4002 | 1.1186 | 47.64 | 3.8015 | 9443 | -3.0419 | 0.0336 | 90.87 | 3.8303
5467 | 2.4002 | 1.1193 | 47.67 | 3.8015 | 9444 | -3.0419 | 0.0345 | 93.15 | 3.83
5468 | 2.4002 | 1.12 | 47.69 | 3.8015 | 9445 | -3.0416 | 0.0353 | 95.43 | 3.8291
5469 | 2.3999 | 1.1206 | 47.72 | 3.8018 | 9446 | -3.0419 | 0.0362 | 97.72 | 3.8291
5470 | 2.3996 | 1.1213 | 47.75 | 3.8018 | 9447 | -3.0422 | 0.037 | 100 | 3.8275
5471 | 2.3996 | 1.122 | 47.78 | 3.8018 | 9447 | -3.0422 | 0.037 | 100 | 3.8275
5472 | 2.3996 | 1.1226 | 47.81 | 3.8021
5473 | 2.3999 | 1.1233 | 47.84 | 3.8021 | 9447 | 1.2165 | 0 | 0 | 3.9853
5474 | 2.4002 | 1.124 | 47.86 | 3.8021 | 9450 | 1.2165 | 0.001 | 37.51 | 3.9853
5475 | 2.4002 | 1.1246 | 47.89 | 3.8021 | 9451 | 1.2159 | 0.0014 | 50.01 | 3.9853
5476 | 2.4002 | 1.1253 | 47.92 | 3.8021 | 9452 | 1.2159 | 0.0017 | 62.5 | 3.99
5477 | 2.3999 | 1.126 | 47.95 | 3.8024 | 9453 | 1.2159 | 0.002 | 75 | 3.9921
5478 | 2.3999 | 1.1266 | 47.98 | 3.8024 | 9454 | 1.2165 | 0.0024 | 87.5 | 3.9921
5479 | 2.3999 | 1.1273 | 48.01 | 3.8024 | 9455 | 1.2159 | 0.0027 | 100 | 3.9937
5480 | 2.3996 | 1.128 | 48.03 | 3.803 | 9455 | 1.2159 | 0.0027 | 100 | 3.9937
5481 | 2.4002 | 1.1286 | 48.06 | 3.803
5482 | 2.3999 | 1.1293 | 48.09 | 3.803 | 9455 | -1.2159 | 0 | 0 | 3.9137
5483 | 2.3999 | 1.13 | 48.12 | 3.803 | 9457 | -1.2159 | 0.0007 | 6.25 | 3.9137
5484 | 2.4002 | 1.1306 | 48.15 | 3.803 | 9458 | -1.2162 | 0.001 | 9.37 | 3.9137
5485 | 2.3996 | 1.1313 | 48.18 | 3.8033 | 9459 | -1.2162 | 0.0014 | 12.5 | 3.9137
5486 | 2.3999 | 1.132 | 48.21 | 3.8033 | 9460 | -1.2162 | 0.0017 | 15.62 | 3.9118
5487 | 2.4002 | 1.1326 | 48.23 | 3.8033 | 9461 | -1.2165 | 0.002 | 18.75 | 3.9109
5488 | 2.4002 | 1.1333 | 48.26 | 3.8036 | 9462 | -1.2159 | 0.0024 | 21.88 | 3.9094
5489 | 2.3996 | 1.134 | 48.29 | 3.8036 | 9463 | -1.2159 | 0.0027 | 25 | 3.9094
5490 | 2.3999 | 1.1346 | 48.32 | 3.8036 | 9464 | -1.2159 | 0.003 | 28.12 | 3.909
5491 | 2.3999 | 1.1353 | 48.35 | 3.8036 | 9465 | -1.2159 | 0.0034 | 31.25 | 3.909
5492 | 2.3999 | 1.136 | 48.38 | 3.8052 | 9466 | -1.2159 | 0.0037 | 34.37 | 3.909
5493 | 2.3996 | 1.1366 | 48.4 | 3.8052 | 9467 | -1.2159 | 0.0041 | 37.5 | 3.909
5494 | 2.3999 | 1.1373 | 48.43 | 3.8055 | 9468 | -1.2159 | 0.0044 | 40.62 | 3.9084
5495 | 2.3999 | 1.138 | 48.46 | 3.8055 | 9469 | -1.2162 | 0.0047 | 43.75 | 3.9084
5496 | 2.3996 | 1.1386 | 48.49 | 3.8061 | 9470 | -1.2159 | 0.0051 | 46.87 | 3.9084
5497 | 2.4002 | 1.1393 | 48.52 | 3.8067 | 9471 | -1.2165 | 0.0054 | 50 | 3.9084
5498 | 2.3999 | 1.14 | 48.55 | 3.8067 | 9472 | -1.2159 | 0.0057 | 53.12 | 3.9081
5499 | 2.3999 | 1.1406 | 48.57 | 3.8067 | 9473 | -1.2159 | 0.0061 | 56.25 | 3.9081
5500 | 2.3996 | 1.1413 | 48.6 | 3.8074 | 9474 | -1.2159 | 0.0064 | 59.37 | 3.9084
5501 | 2.3999 | 1.142 | 48.63 | 3.808 | 9475 | -1.2162 | 0.0068 | 62.5 | 3.9084
5502 | 2.3996 | 1.1426 | 48.66 | 3.808 | 9476 | -1.2159 | 0.0071 | 65.62 | 3.9084
5503 | 2.3996 | 1.1433 | 48.69 | 3.808 | 9477 | -1.2159 | 0.0074 | 68.75 | 3.9084
5504 | 2.3996 | 1.144 | 48.72 | 3.8077 | 9478 | -1.2159 | 0.0078 | 71.87 | 3.9084
5505 | 2.3996 | 1.1446 | 48.74 | 3.8074 | 9479 | -1.2162 | 0.0081 | 75 | 3.9084
5506 | 2.3996 | 1.1453 | 48.77 | 3.8074 | 9480 | -1.2162 | 0.0084 | 78.12 | 3.9078
5507 | 2.3996 | 1.146 | 48.8 | 3.8077 | 9481 | -1.2165 | 0.0088 | 81.25 | 3.9075
5508 | 2.3999 | 1.1466 | 48.83 | 3.8077 | 9482 | -1.2165 | 0.0091 | 84.37 | 3.9075
5509 | 2.4002 | 1.1473 | 48.86 | 3.8077 | 9483 | -1.2159 | 0.0095 | 87.5 | 3.9066
5510 | 2.4002 | 1.148 | 48.89 | 3.8077 | 9484 | -1.2162 | 0.0098 | 90.62 | 3.9066
5511 | 2.3999 | 1.1486 | 48.91 | 3.8077 | 9485 | -1.2165 | 0.0101 | 93.75 | 3.9066
5512 | 2.3996 | 1.1493 | 48.94 | 3.808 | 9486 | -1.2162 | 0.0105 | 96.87 | 3.9066
5513 | 2.3999 | 1.15 | 48.97 | 3.808 | 9487 | -1.2162 | 0.0108 | 100 | 3.9066
5514 | 2.4002 | 1.1506 | 49 | 3.808 | 9487 | -1.2162 | 0.0108 | 100 | 3.9066
5515 | 2.4002 | 1.1513 | 49.03 | 3.808
5516 | 2.4002 | 1.152 | 49.06 | 3.808 | 9487 | 2.4327 | 0 | 0 | 4.0417
5517 | 2.4002 | 1.1526 | 49.09 | 3.808 | 9490 | 2.4327 | 0.002 | 37.5 | 4.0417
5518 | 2.3996 | 1.1533 | 49.11 | 3.8083 | 9491 | 2.4324 | 0.0027 | 50 | 4.0417
5519 | 2.3996 | 1.154 | 49.14 | 3.8083 | 9492 | 2.4327 | 0.0034 | 62.5 | 4.0451
5520 | 2.4002 | 1.1546 | 49.17 | 3.8083 | 9493 | 2.4327 | 0.0041 | 75 | 4.0482
5521 | 2.3999 | 1.1553 | 49.2 | 3.8083 | 9494 | 2.4327 | 0.0047 | 87.5 | 4.0529
5522 | 2.3999 | 1.156 | 49.23 | 3.8083 | 9495 | 2.4327 | 0.0054 | 100 | 4.0538
5523 | 2.3996 | 1.1566 | 49.26 | 3.8095 | 9495 | 0 | 0.0054 | 100 | 3.9717
5524 | 2.4002 | 1.1573 | 49.28 | 3.8098 | 9498 | 0 | 0.0054 | 100 | 3.9717
5525 | 2.3996 | 1.158 | 49.31 | 3.8101 | 9499 | 0 | 0.0054 | 100 | 3.9717
5526 | 2.3996 | 1.1586 | 49.34 | 3.8101 | 9500 | 0 | 0.0054 | 100 | 3.971
5527 | 2.3999 | 1.1593 | 49.37 | 3.8105 | 9501 | 0 | 0.0054 | 100 | 3.971
5528 | 2.3999 | 1.16 | 49.4 | 3.8105 | 9502 | 0 | 0.0054 | 100 | 3.9707
5529 | 2.4002 | 1.1606 | 49.43 | 3.8105 | 9503 | 0 | 0.0054 | 100 | 3.9707
5530 | 2.4002 | 1.1613 | 49.45 | 3.8101 | 9504 | 0 | 0.0054 | 100 | 3.9704
5531 | 2.3999 | 1.162 | 49.48 | 3.8101 | 9505 | 0 | 0.0054 | 100 | 3.9704
5532 | 2.3996 | 1.1626 | 49.51 | 3.8105 | 9506 | 0 | 0.0054 | 100 | 3.9707
5533 | 2.3996 | 1.1633 | 49.54 | 3.8105 | 9507 | 0 | 0.0054 | 100 | 3.9707
5534 | 2.3996 | 1.164 | 49.57 | 3.8111 | 9508 | 0 | 0.0054 | 100 | 3.9707
5535 | 2.4002 | 1.1646 | 49.6 | 3.8114 | 9509 | 0 | 0.0054 | 100 | 3.9707
5536 | 2.3999 | 1.1653 | 49.62 | 3.8117 | 9510 | 0 | 0.0054 | 100 | 3.9707
5537 | 2.3996 | 1.166 | 49.65 | 3.8117 | 9511 | 0 | 0.0054 | 100 | 3.9707
5538 | 2.3996 | 1.1666 | 49.68 | 3.8117 | 9512 | 0 | 0.0054 | 100 | 3.9707
5539 | 2.3996 | 1.1673 | 49.71 | 3.8126 | 9513 | 0 | 0.0054 | 100 | 3.9707
5540 | 2.3999 | 1.168 | 49.74 | 3.8126 | 9514 | 0 | 0.0054 | 100 | 3.9707
5541 | 2.3999 | 1.1686 | 49.77 | 3.8126 | 9515 | 0 | 0.0054 | 100 | 3.9707
5542 | 2.3996 | 1.1693 | 49.79 | 3.8132 | 9516 | 0 | 0.0054 | 100 | 3.9714
5543 | 2.4002 | 1.17 | 49.82 | 3.8132 | 9517 | 0 | 0.0054 | 100 | 3.9714
5544 | 2.4002 | 1.1706 | 49.85 | 3.8132 | 9518 | 0 | 0.0054 | 100 | 3.9714
5545 | 2.4002 | 1.1713 | 49.88 | 3.8132 | 9519 | 0 | 0.0054 | 100 | 3.9714
5546 | 2.3996 | 1.172 | 49.91 | 3.8132 | 9520 | 0 | 0.0054 | 100 | 3.9714
5547 | 2.4002 | 1.1726 | 49.94 | 3.8132 | 9521 | 0 | 0.0054 | 100 | 3.9714
5548 | 2.3999 | 1.1733 | 49.97 | 3.8136 | 9522 | 0 | 0.0054 | 100 | 3.9714
5549 | 2.3999 | 1.174 | 49.99 | 3.8136 | 9523 | 0 | 0.0054 | 100 | 3.9714
5550 | 2.3999 | 1.1746 | 50.02 | 3.8136 | 9524 | 0 | 0.0054 | 100 | 3.9714
5551 | 2.3996 | 1.1753 | 50.05 | 3.8139 | 9525 | 0 | 0.0054 | 100 | 3.9714
5552 | 2.3999 | 1.176 | 50.08 | 3.8139 | 9526 | 0 | 0.0054 | 100 | 3.9714
5553 | 2.4002 | 1.1766 | 50.11 | 3.8139 | 9527 | 0 | 0.0054 | 100 | 3.9717
5554 | 2.4002 | 1.1773 | 50.14 | 3.8142 | 9528 | 0 | 0.0054 | 100 | 3.972
5555 | 2.3999 | 1.178 | 50.16 | 3.8148 | 9529 | 0 | 0.0054 | 100 | 3.972
5556 | 2.3996 | 1.1786 | 50.19 | 3.8148 | 9530 | 0 | 0.0054 | 100 | 3.9726
5557 | 2.3996 | 1.1793 | 50.22 | 3.8148 | 9531 | 0 | 0.0054 | 100 | 3.9729
5558 | 2.3996 | 1.18 | 50.25 | 3.8148 | 9532 | 0 | 0.0054 | 100 | 3.9729
5559 | 2.3996 | 1.1806 | 50.28 | 3.8148 | 9533 | 0 | 0.0054 | 100 | 3.9732
5560 | 2.4002 | 1.1813 | 50.31 | 3.8148 | 9534 | 0 | 0.0054 | 100 | 3.9732
5561 | 2.4002 | 1.182 | 50.33 | 3.8148 | 9535 | 0 | 0.0054 | 100 | 3.9732
5562 | 2.3999 | 1.1826 | 50.36 | 3.8145 | 9536 | 0 | 0.0054 | 100 | 3.9732
5563 | 2.3999 | 1.1833 | 50.39 | 3.8145 | 9537 | 0 | 0.0054 | 100 | 3.9741
5564 | 2.3999 | 1.184 | 50.42 | 3.8145 | 9538 | 0 | 0.0054 | 100 | 3.9741
5565 | 2.3996 | 1.1846 | 50.45 | 3.8148 | 9539 | 0 | 0.0054 | 100 | 3.9745
5566 | 2.3996 | 1.1853 | 50.48 | 3.8157 | 9540 | 0 | 0.0054 | 100 | 3.9745
5567 | 2.4002 | 1.186 | 50.5 | 3.8157 | 9541 | 0 | 0.0054 | 100 | 3.9745
5568 | 2.3996 | 1.1866 | 50.53 | 3.8157 | 9542 | 0 | 0.0054 | 100 | 3.9745
5569 | 2.3996 | 1.1873 | 50.56 | 3.8157 | 9543 | 0 | 0.0054 | 100 | 3.9745
5570 | 2.3999 | 1.188 | 50.59 | 3.8163 | 9544 | 0 | 0.0054 | 100 | 3.9748
5571 | 2.3999 | 1.1886 | 50.62 | 3.8167 | 9545 | 0 | 0.0054 | 100 | 3.9751
5572 | 2.4002 | 1.1893 | 50.65 | 3.8167 | 9546 | 0 | 0.0054 | 100 | 3.9751
5573 | 2.4002 | 1.19 | 50.67 | 3.8167 | 9547 | 0 | 0.0054 | 100 | 3.9751
5574 | 2.3996 | 1.1906 | 50.7 | 3.8179 | 9548 | 0 | 0.0054 | 100 | 3.9751
5575 | 2.4002 | 1.1913 | 50.73 | 3.8182 | 9549 | 0 | 0.0054 | 100 | 3.9751
5576 | 2.4002 | 1.192 | 50.76 | 3.8182 | 9550 | 0 | 0.0054 | 100 | 3.9751
5577 | 2.4002 | 1.1926 | 50.79 | 3.8182 | 9550 | 0 | 0.0054 | 100 | 3.9751
5578 | 2.3999 | 1.1933 | 50.82 | 3.8182
5579 | 2.3999 | 1.194 | 50.85 | 3.8191 | 9550 | -0.6086 | 0 | 0 | 3.9515
5580 | 2.3999 | 1.1946 | 50.87 | 3.8191 | 9553 | -0.6086 | 0.0005 | 5.77 | 3.9515
5581 | 2.4002 | 1.1953 | 50.9 | 3.8191 | 9554 | -0.6092 | 0.0007 | 7.69 | 3.9515
5582 | 2.3999 | 1.196 | 50.93 | 3.8188 | 9555 | -0.6092 | 0.0008 | 9.62 | 3.9515
5583 | 2.3999 | 1.1966 | 50.96 | 3.8188 | 9556 | -0.6092 | 0.001 | 11.55 | 3.9497
5584 | 2.3999 | 1.1973 | 50.99 | 3.8188 | 9557 | -0.6083 | 0.0012 | 13.47 | 3.9497
5585 | 2.4002 | 1.198 | 51.02 | 3.8188 | 9558 | -0.6095 | 0.0014 | 15.39 | 3.949
5586 | 2.3999 | 1.1986 | 51.04 | 3.8191 | 9559 | -0.6095 | 0.0015 | 17.32 | 3.949
5587 | 2.3999 | 1.1993 | 51.07 | 3.8191 | 9560 | -0.6086 | 0.0017 | 19.24 | 3.9487
5588 | 2.3999 | 1.2 | 51.1 | 3.8191 | 9561 | -0.6086 | 0.0019 | 21.17 | 3.9475
5589 | 2.3999 | 1.2006 | 51.13 | 3.8194 | 9562 | -0.6092 | 0.002 | 23.09 | 3.9475
5590 | 2.3996 | 1.2013 | 51.16 | 3.8194 | 9563 | -0.6086 | 0.0022 | 25.01 | 3.9475
5591 | 2.4002 | 1.202 | 51.19 | 3.8194 | 9564 | -0.6095 | 0.0024 | 26.94 | 3.9475
5592 | 2.4002 | 1.2026 | 51.21 | 3.8194 | 9565 | -0.6086 | 0.0025 | 28.86 | 3.9475
5593 | 2.3999 | 1.2033 | 51.24 | 3.8198 | 9566 | -0.6092 | 0.0027 | 30.79 | 3.9469
5594 | 2.3996 | 1.204 | 51.27 | 3.8198 | 9567 | -0.6086 | 0.0029 | 32.71 | 3.9462
5595 | 2.3999 | 1.2046 | 51.3 | 3.8198 | 9568 | -0.6086 | 0.003 | 34.64 | 3.9462
5596 | 2.3999 | 1.2053 | 51.33 | 3.8198 | 9569 | -0.6092 | 0.0032 | 36.56 | 3.9456
5597 | 2.3999 | 1.206 | 51.36 | 3.8198 | 9570 | -0.6083 | 0.0034 | 38.48 | 3.9456
5598 | 2.3996 | 1.2066 | 51.38 | 3.8201 | 9571 | -0.6092 | 0.0036 | 40.41 | 3.9447
5599 | 2.3996 | 1.2073 | 51.41 | 3.8201 | 9572 | -0.6089 | 0.0037 | 42.33 | 3.9447
5600 | 2.3996 | 1.208 | 51.44 | 3.8201 | 9573 | -0.6089 | 0.0039 | 44.26 | 3.9444
5601 | 2.4002 | 1.2086 | 51.47 | 3.8204 | 9574 | -0.6095 | 0.0041 | 46.18 | 3.9438
5602 | 2.3999 | 1.2093 | 51.5 | 3.8204 | 9575 | -0.6095 | 0.0042 | 48.11 | 3.9438
5603 | 2.3999 | 1.21 | 51.53 | 3.8204 | 9576 | -0.6092 | 0.0044 | 50.03 | 3.9438
5604 | 2.3996 | 1.2106 | 51.56 | 3.8204 | 9577 | -0.6092 | 0.0046 | 51.96 | 3.9435
5605 | 2.3999 | 1.2113 | 51.58 | 3.8204 | 9578 | -0.6086 | 0.0047 | 53.88 | 3.9435
5606 | 2.4002 | 1.212 | 51.61 | 3.8213 | 9578 | -1.2162 | 0.0047 | 53.88 | 3.9199
5607 | 2.4002 | 1.2126 | 51.64 | 3.8213 | 9581 | -1.2162 | 0.0057 | 65.41 | 3.9199
5608 | 2.3999 | 1.2133 | 51.67 | 3.8213 | 9582 | -1.2162 | 0.0061 | 69.26 | 3.9199
5609 | 2.4002 | 1.214 | 51.7 | 3.8213 | 9583 | -1.2162 | 0.0064 | 73.1 | 3.9187
5610 | 2.4002 | 1.2146 | 51.73 | 3.8225 | 9584 | -1.2162 | 0.0068 | 76.94 | 3.9183
5611 | 2.4002 | 1.2153 | 51.75 | 3.8225 | 9585 | -1.2159 | 0.0071 | 80.78 | 3.918
5612 | 2.3999 | 1.216 | 51.78 | 3.8225 | 9586 | -1.2159 | 0.0074 | 84.63 | 3.9159
5613 | 2.4002 | 1.2166 | 51.81 | 3.8225 | 9587 | -1.2162 | 0.0078 | 88.47 | 3.9152
5614 | 2.4002 | 1.2173 | 51.84 | 3.8232 | 9588 | -1.2159 | 0.0081 | 92.31 | 3.9149
5615 | 2.4002 | 1.218 | 51.87 | 3.8232 | 9589 | -1.2162 | 0.0085 | 96.16 | 3.9149
5616 | 2.3996 | 1.2186 | 51.9 | 3.8235 | 9590 | -1.2162 | 0.0088 | 100 | 3.9146
5617 | 2.3996 | 1.2193 | 51.92 | 3.8235 | 9590 | -1.2162 | 0.0088 | 100 | 3.9146
5618 | 2.3999 | 1.22 | 51.95 | 3.8235
5619 | 2.3999 | 1.2206 | 51.98 | 3.8235 | 9590 | 0.6089 | 0 | 0 | 3.9816
5620 | 2.3996 | 1.2213 | 52.01 | 3.8241 | 9593 | 0.6089 | 0.0005 | 37.5 | 3.9816
5621 | 2.4002 | 1.222 | 52.04 | 3.8241 | 9594 | 0.6095 | 0.0007 | 50.01 | 3.9816
5622 | 2.3996 | 1.2226 | 52.07 | 3.8244 | 9595 | 0.6092 | 0.0008 | 62.51 | 3.9844
5623 | 2.3996 | 1.2233 | 52.09 | 3.8244 | 9596 | 0.6092 | 0.001 | 75.02 | 3.9856
5624 | 2.4002 | 1.224 | 52.12 | 3.8244 | 9597 | 0.6086 | 0.0012 | 87.51 | 3.9856
5625 | 2.4002 | 1.2246 | 52.15 | 3.8244 | 9598 | 0.6086 | 0.0014 | 100 | 3.9875
5626 | 2.3999 | 1.2253 | 52.18 | 3.825 | 9598 | 0 | 0.0014 | 100 | 3.9683
5627 | 2.3999 | 1.226 | 52.21 | 3.825 | 9601 | 0 | 0.0014 | 100 | 3.9683
5628 | 2.4002 | 1.2266 | 52.24 | 3.8253 | 9602 | 0 | 0.0014 | 100 | 3.9683
5629 | 2.3996 | 1.2273 | 52.26 | 3.8253 | 9603 | 0 | 0.0014 | 100 | 3.9683
5630 | 2.3999 | 1.228 | 52.29 | 3.8253 | 9604 | 0 | 0.0014 | 100 | 3.9683
5631 | 2.3999 | 1.2286 | 52.32 | 3.8256 | 9605 | 0 | 0.0014 | 100 | 3.9683
5632 | 2.3999 | 1.2293 | 52.35 | 3.8253 | 9606 | 0 | 0.0014 | 100 | 3.9683
5633 | 2.3996 | 1.23 | 52.38 | 3.825 | 9607 | 0 | 0.0014 | 100 | 3.9686
5634 | 2.3999 | 1.2306 | 52.41 | 3.825 | 9608 | 0 | 0.0014 | 100 | 3.9692
5635 | 2.3999 | 1.2313 | 52.44 | 3.825 | 9609 | 0 | 0.0014 | 100 | 3.9695
5636 | 2.3996 | 1.232 | 52.46 | 3.8253 | 9610 | 0 | 0.0014 | 100 | 3.9695
5637 | 2.3999 | 1.2326 | 52.49 | 3.826 | 9611 | 0 | 0.0014 | 100 | 3.9695
5638 | 2.3999 | 1.2333 | 52.52 | 3.826 | 9612 | 0 | 0.0014 | 100 | 3.9695
5639 | 2.3999 | 1.234 | 52.55 | 3.826 | 9613 | 0 | 0.0014 | 100 | 3.9698
5640 | 2.3999 | 1.2346 | 52.58 | 3.8263 | 9614 | 0 | 0.0014 | 100 | 3.9698
5641 | 2.3999 | 1.2353 | 52.61 | 3.8269 | 9614 | 0 | 0.0014 | 100 | 3.9698
5642 | 2.3999 | 1.236 | 52.63 | 3.8269
5643 | 2.3999 | 1.2366 | 52.66 | 3.8269 | 9614 | -0.6092 | 0 | 0 | 3.9456
5644 | 2.4002 | 1.2373 | 52.69 | 3.8269 | 9617 | -0.6092 | 0.0005 | 2.7 | 3.9456
5645 | 2.3999 | 1.238 | 52.72 | 3.8269 | 9618 | -0.6086 | 0.0007 | 3.61 | 3.9456
5646 | 2.3999 | 1.2386 | 52.75 | 3.8269 | 9619 | -0.6092 | 0.0008 | 4.51 | 3.9444
5647 | 2.3999 | 1.2393 | 52.78 | 3.8278 | 9620 | -0.6098 | 0.001 | 5.41 | 3.9438
5648 | 2.3996 | 1.24 | 52.8 | 3.8278 | 9621 | -0.6083 | 0.0012 | 6.31 | 3.9438
5649 | 2.3996 | 1.2406 | 52.83 | 3.8278 | 9622 | -0.6095 | 0.0014 | 7.21 | 3.9438
5650 | 2.3996 | 1.2413 | 52.86 | 3.8287 | 9623 | -0.6086 | 0.0015 | 8.11 | 3.9435
5651 | 2.3999 | 1.242 | 52.89 | 3.8291 | 9624 | -0.6092 | 0.0017 | 9.01 | 3.9428
5652 | 2.4002 | 1.2426 | 52.92 | 3.8294 | 9625 | -0.6092 | 0.0019 | 9.92 | 3.9428
5653 | 2.3999 | 1.2433 | 52.95 | 3.8297 | 9626 | -0.6095 | 0.002 | 10.82 | 3.9425
5654 | 2.3999 | 1.244 | 52.97 | 3.8297 | 9627 | -0.6092 | 0.0022 | 11.72 | 3.9425
5655 | 2.3999 | 1.2446 | 53 | 3.8297 | 9628 | -0.6092 | 0.0024 | 12.62 | 3.9425
5656 | 2.3996 | 1.2453 | 53.03 | 3.8297 | 9629 | -0.6095 | 0.0025 | 13.52 | 3.9422
5657 | 2.3996 | 1.2459 | 53.06 | 3.8297 | 9630 | -0.6095 | 0.0027 | 14.43 | 3.9422
5658 | 2.3996 | 1.2466 | 53.09 | 3.8297 | 9631 | -0.6086 | 0.0029 | 15.33 | 3.9422
5659 | 2.4002 | 1.2473 | 53.12 | 3.8297 | 9632 | -0.6089 | 0.003 | 16.23 | 3.9413
5660 | 2.3996 | 1.2479 | 53.14 | 3.8297 | 9633 | -0.6095 | 0.0032 | 17.13 | 3.941
5661 | 2.3999 | 1.2486 | 53.17 | 3.8297 | 9634 | -0.6095 | 0.0034 | 18.03 | 3.941
5662 | 2.3999 | 1.2493 | 53.2 | 3.8294 | 9635 | -0.6086 | 0.0036 | 18.93 | 3.941
5663 | 2.4002 | 1.2499 | 53.23 | 3.8294 | 9636 | -0.6086 | 0.0037 | 19.83 | 3.9407
5664 | 2.4002 | 1.2506 | 53.26 | 3.8303 | 9637 | -0.6092 | 0.0039 | 20.73 | 3.9407
5665 | 2.3999 | 1.2513 | 53.29 | 3.8303 | 9638 | -0.6092 | 0.0041 | 21.64 | 3.9407
5666 | 2.3999 | 1.2519 | 53.32 | 3.8303 | 9639 | -0.6092 | 0.0042 | 22.54 | 3.9404
5667 | 2.3999 | 1.2526 | 53.34 | 3.8303 | 9640 | -0.6092 | 0.0044 | 23.44 | 3.94
5668 | 2.3999 | 1.2533 | 53.37 | 3.8309 | 9641 | -0.6092 | 0.0046 | 24.34 | 3.9397
5669 | 2.3996 | 1.2539 | 53.4 | 3.8309 | 9642 | -0.6092 | 0.0047 | 25.24 | 3.9397
5670 | 2.3996 | 1.2546 | 53.43 | 3.8309 | 9643 | -0.6089 | 0.0049 | 26.14 | 3.9394
5671 | 2.3999 | 1.2553 | 53.46 | 3.8318 | 9644 | -0.6089 | 0.0051 | 27.04 | 3.9391
5672 | 2.3999 | 1.2559 | 53.49 | 3.8318 | 9645 | -0.6092 | 0.0052 | 27.95 | 3.9388
5673 | 2.3999 | 1.2566 | 53.51 | 3.8318 | 9646 | -0.6086 | 0.0054 | 28.85 | 3.9388
5674 | 2.3996 | 1.2573 | 53.54 | 3.8322 | 9647 | -0.6089 | 0.0056 | 29.75 | 3.9388
5675 | 2.3996 | 1.2579 | 53.57 | 3.8325 | 9648 | -0.6092 | 0.0058 | 30.65 | 3.9379
5676 | 2.4002 | 1.2586 | 53.6 | 3.8328 | 9649 | -0.6092 | 0.0059 | 31.55 | 3.9376
5677 | 2.3996 | 1.2593 | 53.63 | 3.8328 | 9650 | -0.6092 | 0.0061 | 32.45 | 3.9376
5678 | 2.3996 | 1.2599 | 53.66 | 3.8331 | 9651 | -0.6083 | 0.0063 | 33.35 | 3.9373
5679 | 2.4002 | 1.2606 | 53.68 | 3.8331 | 9652 | -0.6092 | 0.0064 | 34.25 | 3.9369
5680 | 2.3996 | 1.2613 | 53.71 | 3.8331 | 9653 | -0.6086 | 0.0066 | 35.15 | 3.9369
5681 | 2.3999 | 1.2619 | 53.74 | 3.8331 | 9654 | -0.6086 | 0.0068 | 36.06 | 3.9369
5682 | 2.3999 | 1.2626 | 53.77 | 3.8334 | 9655 | -0.6092 | 0.0069 | 36.96 | 3.9369
5683 | 2.4002 | 1.2633 | 53.8 | 3.834 | 9656 | -0.6086 | 0.0071 | 37.86 | 3.9366
5684 | 2.4002 | 1.2639 | 53.83 | 3.834 | 9657 | -0.6092 | 0.0073 | 38.76 | 3.9366
5685 | 2.4002 | 1.2646 | 53.85 | 3.834 | 9658 | -0.6086 | 0.0074 | 39.66 | 3.9366
5686 | 2.3999 | 1.2653 | 53.88 | 3.8346 | 9659 | -0.6089 | 0.0076 | 40.56 | 3.9366
5687 | 2.4002 | 1.2659 | 53.91 | 3.8349 | 9660 | -0.6095 | 0.0078 | 41.46 | 3.9363
5688 | 2.3999 | 1.2666 | 53.94 | 3.8349 | 9661 | -0.6092 | 0.008 | 42.36 | 3.9363
5689 | 2.3999 | 1.2673 | 53.97 | 3.8349 | 9662 | -0.6089 | 0.0081 | 43.27 | 3.9363
5690 | 2.3999 | 1.2679 | 54 | 3.8349 | 9663 | -0.6086 | 0.0083 | 44.17 | 3.9363
5691 | 2.3996 | 1.2686 | 54.02 | 3.8349 | 9664 | -0.6086 | 0.0085 | 45.07 | 3.9363
5692 | 2.3999 | 1.2693 | 54.05 | 3.8349 | 9665 | -0.6092 | 0.0086 | 45.97 | 3.9363
5693 | 2.3999 | 1.2699 | 54.08 | 3.8349 | 9666 | -0.6086 | 0.0088 | 46.87 | 3.936
5694 | 2.3999 | 1.2706 | 54.11 | 3.8353 | 9667 | -0.6083 | 0.009 | 47.77 | 3.936
5695 | 2.3999 | 1.2713 | 54.14 | 3.8356 | 9668 | -0.6086 | 0.0091 | 48.67 | 3.9357
5696 | 2.3999 | 1.2719 | 54.17 | 3.8356 | 9669 | -0.6086 | 0.0093 | 49.57 | 3.9357
5697 | 2.3999 | 1.2726 | 54.2 | 3.8359 | 9670 | -0.6086 | 0.0095 | 50.47 | 3.9345
5698 | 2.4002 | 1.2733 | 54.22 | 3.8362 | 9671 | -0.6089 | 0.0096 | 51.37 | 3.9345
5699 | 2.3996 | 1.2739 | 54.25 | 3.8362 | 9672 | -0.6089 | 0.0098 | 52.27 | 3.9345
5700 | 2.3996 | 1.2746 | 54.28 | 3.8362 | 9673 | -0.6089 | 0.01 | 53.18 | 3.9342
5701 | 2.3996 | 1.2753 | 54.31 | 3.8365 | 9674 | -0.6086 | 0.0101 | 54.08 | 3.9342
5702 | 2.3999 | 1.2759 | 54.34 | 3.8371 | 9675 | -0.6092 | 0.0103 | 54.98 | 3.9342
5703 | 2.4002 | 1.2766 | 54.37 | 3.8371 | 9676 | -0.6089 | 0.0105 | 55.88 | 3.9342
5704 | 2.4002 | 1.2773 | 54.39 | 3.8371 | 9677 | -0.6086 | 0.0107 | 56.78 | 3.9342
5705 | 2.3999 | 1.2779 | 54.42 | 3.8377 | 9678 | -0.6098 | 0.0108 | 57.68 | 3.9342
5706 | 2.3999 | 1.2786 | 54.45 | 3.8377 | 9679 | -0.6092 | 0.011 | 58.58 | 3.9342
5707 | 2.4002 | 1.2793 | 54.48 | 3.8377 | 9680 | -0.6092 | 0.0112 | 59.49 | 3.9335
5708 | 2.4002 | 1.2799 | 54.51 | 3.8377 | 9681 | -0.6086 | 0.0113 | 60.39 | 3.9335
5709 | 2.3999 | 1.2806 | 54.54 | 3.8377 | 9682 | -0.6083 | 0.0115 | 61.29 | 3.9335
5710 | 2.4002 | 1.2813 | 54.56 | 3.8384 | 9683 | -0.6086 | 0.0117 | 62.19 | 3.9335
5711 | 2.3999 | 1.2819 | 54.59 | 3.8384 | 9684 | -0.6086 | 0.0118 | 63.09 | 3.9338
5712 | 2.3999 | 1.2826 | 54.62 | 3.8384 | 9685 | -0.6083 | 0.012 | 63.99 | 3.9338
5713 | 2.3999 | 1.2833 | 54.65 | 3.8387 | 9686 | -0.6083 | 0.0122 | 64.89 | 3.9338
5714 | 2.3996 | 1.2839 | 54.68 | 3.8387 | 9687 | -0.6086 | 0.0123 | 65.79 | 3.9342
5715 | 2.4002 | 1.2846 | 54.71 | 3.8393 | 9688 | -0.6086 | 0.0125 | 66.69 | 3.9342
5716 | 2.3999 | 1.2853 | 54.73 | 3.8393 | 9689 | -0.6079 | 0.0127 | 67.59 | 3.9338
5717 | 2.3999 | 1.2859 | 54.76 | 3.8399 | 9690 | -0.6086 | 0.0129 | 68.49 | 3.9332
5718 | 2.3999 | 1.2866 | 54.79 | 3.8399 | 9691 | -0.6095 | 0.013 | 69.39 | 3.9329
5719 | 2.3999 | 1.2873 | 54.82 | 3.8402 | 9692 | -0.6086 | 0.0132 | 70.29 | 3.9329
5720 | 2.3996 | 1.2879 | 54.85 | 3.8402 | 9693 | -0.6086 | 0.0134 | 71.19 | 3.9332
5721 | 2.3996 | 1.2886 | 54.88 | 3.8402 | 9694 | -0.6092 | 0.0135 | 72.09 | 3.9332
5722 | 2.3999 | 1.2893 | 54.9 | 3.8402 | 9695 | -0.6095 | 0.0137 | 73 | 3.9332
5723 | 2.3999 | 1.2899 | 54.93 | 3.8402 | 9696 | -0.6086 | 0.0139 | 73.9 | 3.9326
5724 | 2.3999 | 1.2906 | 54.96 | 3.8402 | 9697 | -0.6086 | 0.014 | 74.8 | 3.932
5725 | 2.4002 | 1.2913 | 54.99 | 3.8408 | 9698 | -0.6086 | 0.0142 | 75.7 | 3.932
5726 | 2.3999 | 1.2919 | 55.02 | 3.8411 | 9699 | -0.6089 | 0.0144 | 76.6 | 3.9311
5727 | 2.4002 | 1.2926 | 55.05 | 3.8411 | 9700 | -0.6086 | 0.0145 | 77.5 | 3.9311
5728 | 2.3999 | 1.2933 | 55.08 | 3.8411 | 9701 | -0.6092 | 0.0147 | 78.4 | 3.9311
5729 | 2.3999 | 1.2939 | 55.1 | 3.8411 | 9701 | -1.2162 | 0.0147 | 78.4 | 3.9081
5730 | 2.3996 | 1.2946 | 55.13 | 3.8411 | 9704 | -1.2162 | 0.0157 | 83.8 | 3.9081
5731 | 2.3999 | 1.2953 | 55.16 | 3.8411 | 9705 | -1.2159 | 0.0161 | 85.6 | 3.9081
5732 | 2.3999 | 1.2959 | 55.19 | 3.8415 | 9706 | -1.2159 | 0.0164 | 87.4 | 3.9081
5733 | 2.3999 | 1.2966 | 55.22 | 3.8415 | 9707 | -1.2159 | 0.0167 | 89.2 | 3.9081
5734 | 2.3999 | 1.2973 | 55.25 | 3.8415 | 9708 | -1.2162 | 0.0171 | 91 | 3.9069
5735 | 2.4002 | 1.2979 | 55.27 | 3.8415 | 9709 | -1.2162 | 0.0174 | 92.8 | 3.9059
5736 | 2.4002 | 1.2986 | 55.3 | 3.8415 | 9710 | -1.2159 | 0.0178 | 94.6 | 3.9059
5737 | 2.3999 | 1.2993 | 55.33 | 3.8415 | 9711 | -1.2162 | 0.0181 | 96.4 | 3.9053
5738 | 2.3999 | 1.2999 | 55.36 | 3.8415 | 9712 | -1.2159 | 0.0184 | 98.2 | 3.9044
5739 | 2.3999 | 1.3006 | 55.39 | 3.8421 | 9713 | -1.2165 | 0.0188 | 100 | 3.9041
5740 | 2.3999 | 1.3013 | 55.42 | 3.8421 | 9713 | -1.2165 | 0.0188 | 100 | 3.9041
5741 | 2.3999 | 1.3019 | 55.44 | 3.8421
5742 | 2.3999 | 1.3026 | 55.47 | 3.8424 | 9713 | 0.6086 | 0 | 0 | 3.9729
5743 | 2.3999 | 1.3033 | 55.5 | 3.8424 | 9716 | 0.6086 | 0.0005 | 37.5 | 3.9729
5744 | 2.3999 | 1.3039 | 55.53 | 3.8424 | 9717 | 0.6083 | 0.0007 | 49.99 | 3.9729
5745 | 2.3996 | 1.3046 | 55.56 | 3.843 | 9718 | 0.6083 | 0.0008 | 62.48 | 3.9729
5746 | 2.3996 | 1.3053 | 55.59 | 3.843 | 9719 | 0.6092 | 0.001 | 74.99 | 3.9757
5747 | 2.3996 | 1.3059 | 55.61 | 3.843 | 9720 | 0.6092 | 0.0012 | 87.5 | 3.9776
5748 | 2.3999 | 1.3066 | 55.64 | 3.8442 | 9721 | 0.6086 | 0.0014 | 100 | 3.9776
5749 | 2.3999 | 1.3073 | 55.67 | 3.8446 | 9721 | 0 | 0.0014 | 100 | 3.9593
5750 | 2.3999 | 1.3079 | 55.7 | 3.8446 | 9723 | 0 | 0.0014 | 100 | 3.9593
5751 | 2.3999 | 1.3086 | 55.73 | 3.8446 | 9724 | 0 | 0.0014 | 100 | 3.9593
5752 | 2.3996 | 1.3093 | 55.76 | 3.8455 | 9725 | 0 | 0.0014 | 100 | 3.959
5753 | 2.4002 | 1.3099 | 55.78 | 3.8458 | 9726 | 0 | 0.0014 | 100 | 3.959
5754 | 2.3999 | 1.3106 | 55.81 | 3.8464 | 9727 | 0 | 0.0014 | 100 | 3.959
5755 | 2.3999 | 1.3113 | 55.84 | 3.8464 | 9728 | 0 | 0.0014 | 100 | 3.959
5756 | 2.3996 | 1.3119 | 55.87 | 3.8464 | 9729 | 0 | 0.0014 | 100 | 3.959
5757 | 2.4002 | 1.3126 | 55.9 | 3.8464 | 9730 | 0 | 0.0014 | 100 | 3.959
5758 | 2.4002 | 1.3133 | 55.93 | 3.8464 | 9731 | 0 | 0.0014 | 100 | 3.9593
5759 | 2.4002 | 1.3139 | 55.96 | 3.8467 | 9732 | 0 | 0.0014 | 100 | 3.9596
5760 | 2.3999 | 1.3146 | 55.98 | 3.8467 | 9733 | 0 | 0.0014 | 100 | 3.9596
5761 | 2.4002 | 1.3153 | 56.01 | 3.8467 | 9734 | 0 | 0.0014 | 100 | 3.9593
5762 | 2.3999 | 1.3159 | 56.04 | 3.8467 | 9735 | 0 | 0.0014 | 100 | 3.9593
5763 | 2.3999 | 1.3166 | 56.07 | 3.8467 | 9736 | 0 | 0.0014 | 100 | 3.9593
5764 | 2.3999 | 1.3173 | 56.1 | 3.8467 | 9737 | 0 | 0.0014 | 100 | 3.9596
5765 | 2.3999 | 1.3179 | 56.13 | 3.8473 | 9737 | 0 | 0.0014 | 100 | 3.9596
5766 | 2.3996 | 1.3186 | 56.15 | 3.8473
5767 | 2.3996 | 1.3193 | 56.18 | 3.8473 | 9737 | -0.6086 | 0 | 0 | 3.9363
5768 | 2.3999 | 1.3199 | 56.21 | 3.8477 | 9740 | -0.6086 | 0.0005 | 1.37 | 3.9363
5769 | 2.3999 | 1.3206 | 56.24 | 3.8477 | 9741 | -0.6083 | 0.0007 | 1.83 | 3.9363
5770 | 2.3999 | 1.3213 | 56.27 | 3.8477 | 9742 | -0.6092 | 0.0008 | 2.28 | 3.9363
5771 | 2.3999 | 1.3219 | 56.3 | 3.848 | 9743 | -0.6083 | 0.001 | 2.74 | 3.936
5772 | 2.4002 | 1.3226 | 56.32 | 3.848 | 9744 | -0.6092 | 0.0012 | 3.2 | 3.9348
5773 | 2.3999 | 1.3233 | 56.35 | 3.8483 | 9745 | -0.6086 | 0.0014 | 3.65 | 3.9345
5774 | 2.3996 | 1.3239 | 56.38 | 3.8486 | 9746 | -0.6095 | 0.0015 | 4.11 | 3.9342
5775 | 2.3996 | 1.3246 | 56.41 | 3.8486 | 9747 | -0.6089 | 0.0017 | 4.57 | 3.9342
5776 | 2.3996 | 1.3253 | 56.44 | 3.8492 | 9748 | -0.6095 | 0.0019 | 5.03 | 3.9342
5777 | 2.3996 | 1.3259 | 56.47 | 3.8504 | 9749 | -0.6086 | 0.002 | 5.48 | 3.9338
5778 | 2.3996 | 1.3266 | 56.49 | 3.8504 | 9750 | -0.6086 | 0.0022 | 5.94 | 3.9338
5779 | 2.4002 | 1.3273 | 56.52 | 3.8504 | 9751 | -0.6089 | 0.0024 | 6.4 | 3.9338
5780 | 2.3999 | 1.3279 | 56.55 | 3.8508 | 9752 | -0.6086 | 0.0025 | 6.85 | 3.9332
5781 | 2.3999 | 1.3286 | 56.58 | 3.8508 | 9753 | -0.6089 | 0.0027 | 7.31 | 3.932
5782 | 2.3999 | 1.3293 | 56.61 | 3.8508 | 9754 | -0.6086 | 0.0029 | 7.77 | 3.9317
5783 | 2.3999 | 1.3299 | 56.64 | 3.8508 | 9755 | -0.6086 | 0.003 | 8.22 | 3.9311
5784 | 2.3996 | 1.3306 | 56.67 | 3.8511 | 9756 | -0.6095 | 0.0032 | 8.68 | 3.9311
5785 | 2.3996 | 1.3313 | 56.69 | 3.8511 | 9757 | -0.6092 | 0.0034 | 9.14 | 3.9311
5786 | 2.3999 | 1.3319 | 56.72 | 3.8514 | 9758 | -0.6092 | 0.0036 | 9.6 | 3.9311
5787 | 2.3999 | 1.3326 | 56.75 | 3.8517 | 9759 | -0.6086 | 0.0037 | 10.05 | 3.9311
5788 | 2.3999 | 1.3333 | 56.78 | 3.8517 | 9760 | -0.6098 | 0.0039 | 10.51 | 3.9311
5789 | 2.3999 | 1.3339 | 56.81 | 3.8517 | 9761 | -0.6086 | 0.0041 | 10.97 | 3.9311
5790 | 2.3999 | 1.3346 | 56.84 | 3.8517 | 9762 | -0.6089 | 0.0042 | 11.42 | 3.9311
5791 | 2.3999 | 1.3353 | 56.86 | 3.8523 | 9763 | -0.6086 | 0.0044 | 11.88 | 3.9311
5792 | 2.3999 | 1.3359 | 56.89 | 3.8526 | 9764 | -0.6086 | 0.0046 | 12.34 | 3.9307
5793 | 2.3999 | 1.3366 | 56.92 | 3.8526 | 9765 | -0.6086 | 0.0047 | 12.8 | 3.9307
5794 | 2.3999 | 1.3373 | 56.95 | 3.8526 | 9766 | -0.6089 | 0.0049 | 13.25 | 3.9307
5795 | 2.3999 | 1.3379 | 56.98 | 3.8526 | 9767 | -0.6086 | 0.0051 | 13.71 | 3.9304
5796 | 2.3996 | 1.3386 | 57.01 | 3.8526 | 9768 | -0.6089 | 0.0052 | 14.17 | 3.9301
5797 | 2.3996 | 1.3393 | 57.03 | 3.8526 | 9769 | -0.6089 | 0.0054 | 14.62 | 3.9301
5798 | 2.3999 | 1.3399 | 57.06 | 3.8526 | 9770 | -0.6092 | 0.0056 | 15.08 | 3.9301
5799 | 2.3999 | 1.3406 | 57.09 | 3.8526 | 9771 | -0.6092 | 0.0058 | 15.54 | 3.9301
5800 | 2.3999 | 1.3413 | 57.12 | 3.8526 | 9772 | -0.6092 | 0.0059 | 15.99 | 3.9301
5801 | 2.3996 | 1.3419 | 57.15 | 3.8529 | 9772 | -4.8645 | 0.0059 | 15.99 | 3.7664
5802 | 2.3996 | 1.3426 | 57.18 | 3.8529 | 9775 | -4.8645 | 0.01 | 26.95 | 3.7664
5803 | 2.4002 | 1.3433 | 57.2 | 3.8529 | 9776 | -4.8645 | 0.0113 | 30.6 | 3.7664
5804 | 2.4002 | 1.3439 | 57.23 | 3.8535 | 9777 | -4.8645 | 0.0127 | 34.25 | 3.7627
5805 | 2.4002 | 1.3446 | 57.26 | 3.8535 | 9778 | -4.8645 | 0.014 | 37.9 | 3.7593
5806 | 2.3996 | 1.3453 | 57.29 | 3.8539 | 9779 | -4.8645 | 0.0154 | 41.55 | 3.7568
5807 | 2.3996 | 1.3459 | 57.32 | 3.8542 | 9780 | -4.8648 | 0.0167 | 45.2 | 3.7568
5808 | 2.3999 | 1.3466 | 57.35 | 3.8545 | 9780 | -3.0419 | 0.0167 | 45.2 | 3.8114
5809 | 2.3999 | 1.3473 | 57.37 | 3.8545 | 9783 | -3.0419 | 0.0193 | 52.05 | 3.8114
5810 | 2.4002 | 1.3479 | 57.4 | 3.8554 | 9784 | -3.0422 | 0.0201 | 54.34 | 3.8114
5811 | 2.3999 | 1.3486 | 57.43 | 3.8554 | 9785 | -3.0413 | 0.021 | 56.62 | 3.8101
5812 | 2.3999 | 1.3493 | 57.46 | 3.8554 | 9786 | -3.0419 | 0.0218 | 58.9 | 3.8101
5813 | 2.3999 | 1.3499 | 57.49 | 3.8554 | 9787 | -3.0419 | 0.0226 | 61.19 | 3.8098
5814 | 2.3999 | 1.3506 | 57.52 | 3.856 | 9788 | -3.0419 | 0.0235 | 63.47 | 3.8083
5815 | 2.3999 | 1.3513 | 57.55 | 3.8566 | 9789 | -3.0419 | 0.0243 | 65.75 | 3.808
5816 | 2.3999 | 1.3519 | 57.57 | 3.8576 | 9790 | -3.0419 | 0.0252 | 68.04 | 3.8077
5817 | 2.4002 | 1.3526 | 57.6 | 3.8576 | 9791 | -3.0419 | 0.026 | 70.32 | 3.8077
5818 | 2.4002 | 1.3533 | 57.63 | 3.8576 | 9792 | -3.0419 | 0.0269 | 72.6 | 3.8061
5819 | 2.4002 | 1.3539 | 57.66 | 3.8576 | 9793 | -3.0419 | 0.0277 | 74.89 | 3.8036
5820 | 2.4002 | 1.3546 | 57.69 | 3.8582 | 9794 | -3.0422 | 0.0286 | 77.17 | 3.8024
5821 | 2.4002 | 1.3553 | 57.72 | 3.8582 | 9795 | -3.0416 | 0.0294 | 79.45 | 3.8021
5822 | 2.4002 | 1.3559 | 57.74 | 3.8582 | 9796 | -3.0416 | 0.0302 | 81.74 | 3.8021
5823 | 2.3999 | 1.3566 | 57.77 | 3.8582 | 9797 | -3.0419 | 0.0311 | 84.02 | 3.8018
5824 | 2.3996 | 1.3573 | 57.8 | 3.8582 | 9798 | -3.0419 | 0.0319 | 86.3 | 3.8012
5825 | 2.3996 | 1.3579 | 57.83 | 3.8582 | 9799 | -3.0416 | 0.0328 | 88.58 | 3.8008
5826 | 2.3996 | 1.3586 | 57.86 | 3.8582 | 9800 | -3.0419 | 0.0336 | 90.87 | 3.7984
5827 | 2.3999 | 1.3593 | 57.89 | 3.8582 | 9801 | -3.0419 | 0.0345 | 93.15 | 3.7984
5828 | 2.4002 | 1.3599 | 57.91 | 3.8585 | 9802 | -3.0416 | 0.0353 | 95.43 | 3.7968
5829 | 2.4002 | 1.3606 | 57.94 | 3.8585 | 9803 | -3.0416 | 0.0362 | 97.72 | 3.7968
5830 | 2.3999 | 1.3613 | 57.97 | 3.8585 | 9804 | -3.0416 | 0.037 | 100 | 3.7962
5831 | 2.4002 | 1.3619 | 58 | 3.8585 | 9804 | -3.0416 | 0.037 | 100 | 3.7962
5832 | 2.3999 | 1.3626 | 58.03 | 3.8585
5833 | 2.3999 | 1.3633 | 58.06 | 3.8588 | 9804 | 1.2162 | 0 | 0 | 3.9515
5834 | 2.3999 | 1.3639 | 58.08 | 3.8591 | 9807 | 1.2162 | 0.001 | 37.5 | 3.9515
5835 | 2.3996 | 1.3646 | 58.11 | 3.8591 | 9808 | 1.2162 | 0.0014 | 50 | 3.9515
5836 | 2.3996 | 1.3653 | 58.14 | 3.8591 | 9809 | 1.2159 | 0.0017 | 62.5 | 3.954
5837 | 2.3996 | 1.3659 | 58.17 | 3.8607 | 9810 | 1.2165 | 0.002 | 75 | 3.9586
5838 | 2.4002 | 1.3666 | 58.2 | 3.8607 | 9811 | 1.2159 | 0.0024 | 87.5 | 3.9605
5839 | 2.3996 | 1.3673 | 58.23 | 3.8607 | 9812 | 1.2159 | 0.0027 | 100 | 3.9642
5840 | 2.3996 | 1.3679 | 58.25 | 3.8604 | 9812 | 1.2159 | 0.0027 | 100 | 3.9642
5841 | 2.3996 | 1.3686 | 58.28 | 3.8604
5842 | 2.3996 | 1.3693 | 58.31 | 3.861 | 9812 | -1.2165 | 0 | 0 | 3.8805
5843 | 2.3999 | 1.3699 | 58.34 | 3.8619 | 9815 | -1.2165 | 0.001 | 9.38 | 3.8805
5844 | 2.3999 | 1.3706 | 58.37 | 3.8619 | 9816 | -1.2165 | 0.0014 | 12.5 | 3.8811
5845 | 2.3996 | 1.3713 | 58.4 | 3.8622 | 9817 | -1.2159 | 0.0017 | 15.63 | 3.8805
5846 | 2.3999 | 1.3719 | 58.43 | 3.8625 | 9818 | -1.2159 | 0.002 | 18.75 | 3.8799
5847 | 2.4002 | 1.3726 | 58.45 | 3.8632 | 9819 | -1.2159 | 0.0024 | 21.87 | 3.8793
5848 | 2.3996 | 1.3733 | 58.48 | 3.8632 | 9820 | -1.2165 | 0.0027 | 25 | 3.879
5849 | 2.3996 | 1.3739 | 58.51 | 3.8635 | 9821 | -1.2159 | 0.003 | 28.12 | 3.8783
5850 | 2.3999 | 1.3746 | 58.54 | 3.8635 | 9822 | -1.2165 | 0.0034 | 31.25 | 3.878
5851 | 2.3999 | 1.3753 | 58.57 | 3.8635 | 9823 | -1.2165 | 0.0037 | 34.38 | 3.8774
5852 | 2.3999 | 1.3759 | 58.6 | 3.8635 | 9824 | -1.2165 | 0.0041 | 37.5 | 3.8774
5853 | 2.3999 | 1.3766 | 58.62 | 3.8635 | 9825 | -1.2159 | 0.0044 | 40.63 | 3.8774
5854 | 2.3996 | 1.3773 | 58.65 | 3.8635 | 9826 | -1.2159 | 0.0047 | 43.75 | 3.8774
5855 | 2.3999 | 1.3779 | 58.68 | 3.8635 | 9827 | -1.2159 | 0.0051 | 46.87 | 3.8768
5856 | 2.3996 | 1.3786 | 58.71 | 3.8635 | 9828 | -1.2159 | 0.0054 | 50 | 3.8765
5857 | 2.3996 | 1.3793 | 58.74 | 3.8638 | 9829 | -1.2165 | 0.0057 | 53.12 | 3.8765
5858 | 2.4002 | 1.3799 | 58.77 | 3.8638 | 9830 | -1.2165 | 0.0061 | 56.25 | 3.8765
5859 | 2.3999 | 1.3806 | 58.79 | 3.8638 | 9831 | -1.2165 | 0.0064 | 59.37 | 3.8759
5860 | 2.3999 | 1.3813 | 58.82 | 3.8638 | 9832 | -1.2165 | 0.0068 | 62.5 | 3.8759
5861 | 2.4002 | 1.3819 | 58.85 | 3.8641 | 9833 | -1.2165 | 0.0071 | 65.63 | 3.8759
5862 | 2.3999 | 1.3826 | 58.88 | 3.865 | 9834 | -1.2159 | 0.0074 | 68.75 | 3.8759
5863 | 2.3999 | 1.3833 | 58.91 | 3.8653 | 9835 | -1.2165 | 0.0078 | 71.88 | 3.8762
5864 | 2.3999 | 1.3839 | 58.94 | 3.8653 | 9836 | -1.2159 | 0.0081 | 75 | 3.8759
5865 | 2.3999 | 1.3846 | 58.96 | 3.8666 | 9837 | -1.2162 | 0.0084 | 78.12 | 3.8759
5866 | 2.4002 | 1.3853 | 58.99 | 3.8669 | 9838 | -1.2165 | 0.0088 | 81.25 | 3.8759
5867 | 2.3999 | 1.3859 | 59.02 | 3.8669 | 9839 | -1.2165 | 0.0091 | 84.38 | 3.8759
5868 | 2.3999 | 1.3866 | 59.05 | 3.8672 | 9840 | -1.2159 | 0.0095 | 87.5 | 3.8759
5869 | 2.3996 | 1.3873 | 59.08 | 3.8672 | 9841 | -1.2165 | 0.0098 | 90.63 | 3.8759
5870 | 2.3999 | 1.3879 | 59.11 | 3.8675 | 9842 | -1.2165 | 0.0101 | 93.75 | 3.8759
5871 | 2.3996 | 1.3886 | 59.13 | 3.8675 | 9843 | -1.2162 | 0.0105 | 96.88 | 3.8759
5872 | 2.3996 | 1.3893 | 59.16 | 3.8675 | 9844 | -1.2159 | 0.0108 | 100 | 3.8752
5873 | 2.4002 | 1.3899 | 59.19 | 3.8681 | 9844 | -1.2159 | 0.0108 | 100 | 3.8752
5874 | 2.3999 | 1.3906 | 59.22 | 3.8684
5875 | 2.3999 | 1.3913 | 59.25 | 3.8684 | 9844 | 2.4327 | 0 | 0 | 4.0148
5876 | 2.3996 | 1.3919 | 59.28 | 3.8684 | 9847 | 2.4327 | 0.002 | 37.5 | 4.0148
5877 | 2.4002 | 1.3926 | 59.31 | 3.8694 | 9848 | 2.4327 | 0.0027 | 50 | 4.0148
5878 | 2.4002 | 1.3933 | 59.33 | 3.8694 | 9849 | 2.4327 | 0.0034 | 62.5 | 4.0148
5879 | 2.3999 | 1.3939 | 59.36 | 3.8694 | 9850 | 2.4327 | 0.0041 | 75 | 4.0175
5880 | 2.3999 | 1.3946 | 59.39 | 3.8694 | 9851 | 2.4327 | 0.0047 | 87.5 | 4.0194
5881 | 2.3999 | 1.3953 | 59.42 | 3.8694 | 9852 | 2.4327 | 0.0054 | 100 | 4.0225
5882 | 2.3996 | 1.3959 | 59.45 | 3.8694 | 9852 | 0 | 0.0054 | 100 | 3.9425
5883 | 2.3999 | 1.3966 | 59.48 | 3.8694 | 9855 | 0 | 0.0054 | 100 | 3.9425
5884 | 2.3999 | 1.3973 | 59.5 | 3.8694 | 9856 | 0 | 0.0054 | 100 | 3.9425
5885 | 2.3999 | 1.3979 | 59.53 | 3.8694 | 9857 | 0 | 0.0054 | 100 | 3.9422
5886 | 2.3996 | 1.3986 | 59.56 | 3.8697 | 9858 | 0 | 0.0054 | 100 | 3.9413
5887 | 2.3996 | 1.3993 | 59.59 | 3.8697 | 9859 | 0 | 0.0054 | 100 | 3.941
5888 | 2.3999 | 1.3999 | 59.62 | 3.8697 | 9860 | 0 | 0.0054 | 100 | 3.941
5889 | 2.3999 | 1.4006 | 59.65 | 3.87 | 9861 | 0 | 0.0054 | 100 | 3.941
5890 | 2.3996 | 1.4013 | 59.67 | 3.87 | 9862 | 0 | 0.0054 | 100 | 3.941
5891 | 2.3996 | 1.4019 | 59.7 | 3.87 | 9863 | 0 | 0.0054 | 100 | 3.941
5892 | 2.3999 | 1.4026 | 59.73 | 3.87 | 9864 | 0 | 0.0054 | 100 | 3.9407
5893 | 2.3999 | 1.4033 | 59.76 | 3.8709 | 9865 | 0 | 0.0054 | 100 | 3.9407
5894 | 2.3996 | 1.4039 | 59.79 | 3.8725 | 9866 | 0 | 0.0054 | 100 | 3.941
5895 | 2.3996 | 1.4046 | 59.82 | 3.8725 | 9867 | 0 | 0.0054 | 100 | 3.9413
5896 | 2.4002 | 1.4053 | 59.84 | 3.8725 | 9868 | 0 | 0.0054 | 100 | 3.9416
5897 | 2.3996 | 1.4059 | 59.87 | 3.8728 | 9869 | 0 | 0.0054 | 100 | 3.9416
5898 | 2.3999 | 1.4066 | 59.9 | 3.8728 | 9870 | 0 | 0.0054 | 100 | 3.9413
5899 | 2.3999 | 1.4073 | 59.93 | 3.8728 | 9871 | 0 | 0.0054 | 100 | 3.9413
5900 | 2.3999 | 1.4079 | 59.96 | 3.8731 | 9872 | 0 | 0.0054 | 100 | 3.9413
5901 | 2.3999 | 1.4086 | 59.99 | 3.8734 | 9873 | 0 | 0.0054 | 100 | 3.9416
5902 | 2.4002 | 1.4093 | 60.01 | 3.8734 | 9874 | 0 | 0.0054 | 100 | 3.9422
5903 | 2.4002 | 1.4099 | 60.04 | 3.874 | 9875 | 0 | 0.0054 | 100 | 3.9422
5904 | 2.3999 | 1.4106 | 60.07 | 3.874 | 9876 | 0 | 0.0054 | 100 | 3.9422
5905 | 2.3996 | 1.4113 | 60.1 | 3.874 | 9877 | 0 | 0.0054 | 100 | 3.9422
5906 | 2.3996 | 1.4119 | 60.13 | 3.874 | 9878 | 0 | 0.0054 | 100 | 3.9422
5907 | 2.3996 | 1.4126 | 60.16 | 3.874 | 9879 | 0 | 0.0054 | 100 | 3.9422
5908 | 2.3999 | 1.4133 | 60.19 | 3.8749 | 9880 | 0 | 0.0054 | 100 | 3.9422
5909 | 2.3999 | 1.4139 | 60.21 | 3.8749 | 9881 | 0 | 0.0054 | 100 | 3.9425
5910 | 2.3999 | 1.4146 | 60.24 | 3.8749 | 9882 | 0 | 0.0054 | 100 | 3.9425
5911 | 2.3999 | 1.4153 | 60.27 | 3.8752 | 9883 | 0 | 0.0054 | 100 | 3.9425
5912 | 2.3996 | 1.4159 | 60.3 | 3.8752 | 9884 | 0 | 0.0054 | 100 | 3.9425
5913 | 2.4002 | 1.4166 | 60.33 | 3.8752 | 9885 | 0 | 0.0054 | 100 | 3.9425
5914 | 2.3999 | 1.4173 | 60.36 | 3.8752 | 9886 | 0 | 0.0054 | 100 | 3.9425
5915 | 2.3999 | 1.4179 | 60.38 | 3.8752 | 9887 | 0 | 0.0054 | 100 | 3.9428
5916 | 2.3996 | 1.4186 | 60.41 | 3.8759 | 9888 | 0 | 0.0054 | 100 | 3.9428
5917 | 2.3999 | 1.4193 | 60.44 | 3.8762 | 9889 | 0 | 0.0054 | 100 | 3.9428
5918 | 2.3996 | 1.4199 | 60.47 | 3.8762 | 9890 | 0 | 0.0054 | 100 | 3.9425
5919 | 2.3996 | 1.4206 | 60.5 | 3.8762 | 9891 | 0 | 0.0054 | 100 | 3.9425
5920 | 2.4002 | 1.4213 | 60.53 | 3.8765 | 9891 | 0 | 0.0054 | 100 | 3.9425
5921 | 2.3999 | 1.4219 | 60.55 | 3.8768 | 9894 | 0 | 0.0054 | 100 | 3.9425
5922 | 2.3999 | 1.4226 | 60.58 | 3.8768 | 9894 | 0 | 0.0054 | 100 | 3.9431
5923 | 2.3996 | 1.4233 | 60.61 | 3.8771 | 9897 | 0 | 0.0054 | 100 | 3.9431
5924 | 2.4002 | 1.4239 | 60.64 | 3.8774 | 9898 | 0 | 0.0054 | 100 | 3.9431
5925 | 2.3999 | 1.4246 | 60.67 | 3.878 | 9899 | 0 | 0.0054 | 100 | 3.9431
5926 | 2.3999 | 1.4253 | 60.7 | 3.878 | 9900 | 0 | 0.0054 | 100 | 3.9431
5927 | 2.3999 | 1.4259 | 60.72 | 3.8783 | 9901 | 0 | 0.0054 | 100 | 3.9431
5928 | 2.4002 | 1.4266 | 60.75 | 3.879 | 9902 | 0 | 0.0054 | 100 | 3.9435
5929 | 2.3999 | 1.4273 | 60.78 | 3.8793 | 9903 | 0 | 0.0054 | 100 | 3.9438
5930 | 2.3999 | 1.4279 | 60.81 | 3.8793 | 9904 | 0 | 0.0054 | 100 | 3.9438
5931 | 2.3999 | 1.4286 | 60.84 | 3.8796 | 9905 | 0 | 0.0054 | 100 | 3.9438
5932 | 2.3996 | 1.4293 | 60.87 | 3.8802 | 9906 | 0 | 0.0054 | 100 | 3.9438
5933 | 2.3996 | 1.4299 | 60.89 | 3.8805 | 9907 | 0 | 0.0054 | 100 | 3.9435
5934 | 2.3996 | 1.4306 | 60.92 | 3.8805 | 9908 | 0 | 0.0054 | 100 | 3.9435
5935 | 2.3996 | 1.4313 | 60.95 | 3.8808 | 9909 | 0 | 0.0054 | 100 | 3.9435
5936 | 2.3996 | 1.4319 | 60.98 | 3.8808 | 9910 | 0 | 0.0054 | 100 | 3.9435
5937 | 2.3999 | 1.4326 | 61.01 | 3.8808 | 9911 | 0 | 0.0054 | 100 | 3.9438
5938 | 2.3999 | 1.4333 | 61.04 | 3.8808 | 9911 | 0 | 0.0054 | 100 | 3.9438
5939 | 2.3996 | 1.4339 | 61.07 | 3.8811
5940 | 2.4002 | 1.4346 | 61.09 | 3.8821 | 9911 | -0.6095 | 0 | 0 | 3.9211
5941 | 2.3999 | 1.4353 | 61.12 | 3.8821 | 9914 | -0.6095 | 0.0005 | 5.78 | 3.9211
5942 | 2.3999 | 1.4359 | 61.15 | 3.8821 | 9915 | -0.6092 | 0.0007 | 7.7 | 3.9211
5943 | 2.3996 | 1.4366 | 61.18 | 3.8821 | 9916 | -0.6092 | 0.0008 | 9.63 | 3.9211
5944 | 2.3999 | 1.4373 | 61.21 | 3.8821 | 9917 | -0.6092 | 0.001 | 11.55 | 3.9199
5945 | 2.3999 | 1.4379 | 61.24 | 3.8821 | 9918 | -0.6092 | 0.0012 | 13.48 | 3.9199
5946 | 2.3999 | 1.4386 | 61.26 | 3.8824 | 9919 | -0.6086 | 0.0014 | 15.4 | 3.9199
5947 | 2.4002 | 1.4393 | 61.29 | 3.8827 | 9920 | -0.6086 | 0.0015 | 17.32 | 3.9193
5948 | 2.3999 | 1.4399 | 61.32 | 3.8833 | 9921 | -0.6086 | 0.0017 | 19.25 | 3.919
5949 | 2.3999 | 1.4406 | 61.35 | 3.8833 | 9922 | -0.6092 | 0.0019 | 21.17 | 3.919
5950 | 2.3999 | 1.4413 | 61.38 | 3.8833 | 9923 | -0.6089 | 0.002 | 23.1 | 3.918
5951 | 2.4002 | 1.4419 | 61.41 | 3.8852 | 9924 | -0.6089 | 0.0022 | 25.02 | 3.918
5952 | 2.3999 | 1.4426 | 61.43 | 3.8855 | 9925 | -0.6086 | 0.0024 | 26.94 | 3.9168
5953 | 2.3996 | 1.4433 | 61.46 | 3.8855 | 9926 | -0.6086 | 0.0025 | 28.87 | 3.9159
5954 | 2.3996 | 1.4439 | 61.49 | 3.8858 | 9927 | -0.6086 | 0.0027 | 30.79 | 3.9159
5955 | 2.4002 | 1.4446 | 61.52 | 3.8861 | 9928 | -0.6092 | 0.0029 | 32.71 | 3.9159
5956 | 2.3999 | 1.4453 | 61.55 | 3.8861 | 9929 | -0.6092 | 0.003 | 34.64 | 3.9156
5957 | 2.3999 | 1.4459 | 61.58 | 3.8861 | 9930 | -0.6086 | 0.0032 | 36.56 | 3.9149
5958 | 2.3999 | 1.4466 | 61.6 | 3.8867 | 9931 | -0.6089 | 0.0034 | 38.49 | 3.9149
5959 | 2.4002 | 1.4473 | 61.63 | 3.8867 | 9932 | -0.6095 | 0.0036 | 40.41 | 3.9149
5960 | 2.4005 | 1.4479 | 61.66 | 3.8867 | 9933 | -0.6086 | 0.0037 | 42.34 | 3.9149
5961 | 2.4005 | 1.4486 | 61.69 | 3.8867 | 9934 | -0.6089 | 0.0039 | 44.26 | 3.9146
5962 | 2.3996 | 1.4493 | 61.72 | 3.8864 | 9935 | -0.6089 | 0.0041 | 46.18 | 3.9143
5963 | 2.3999 | 1.4499 | 61.75 | 3.8864 | 9936 | -0.6095 | 0.0042 | 48.11 | 3.9143
5964 | 2.4002 | 1.4506 | 61.77 | 3.8864 | 9937 | -0.6089 | 0.0044 | 50.03 | 3.9143
5965 | 2.4002 | 1.4513 | 61.8 | 3.8864 | 9938 | -0.6089 | 0.0046 | 51.96 | 3.914
5966 | 2.4002 | 1.4519 | 61.83 | 3.8867 | 9939 | -0.6089 | 0.0047 | 53.88 | 3.914
5967 | 2.3999 | 1.4526 | 61.86 | 3.8867 | 9939 | -1.2159 | 0.0047 | 53.88 | 3.8901
5968 | 2.3999 | 1.4533 | 61.89 | 3.8867 | 9941 | -1.2159 | 0.0054 | 61.57 | 3.8901
5969 | 2.3999 | 1.4539 | 61.92 | 3.887 | 9942 | -1.2159 | 0.0057 | 65.41 | 3.8901
5970 | 2.3999 | 1.4546 | 61.95 | 3.887 | 9943 | -1.2162 | 0.0061 | 69.25 | 3.8901
5971 | 2.3999 | 1.4553 | 61.97 | 3.8883 | 9944 | -1.2159 | 0.0064 | 73.09 | 3.8895
5972 | 2.4002 | 1.4559 | 62 | 3.8889 | 9945 | -1.2165 | 0.0068 | 76.94 | 3.887
5973 | 2.4002 | 1.4566 | 62.03 | 3.8889 | 9946 | -1.2165 | 0.0071 | 80.78 | 3.887
5974 | 2.3999 | 1.4573 | 62.06 | 3.8889 | 9947 | -1.2165 | 0.0074 | 84.63 | 3.8867
5975 | 2.3996 | 1.4579 | 62.09 | 3.8898 | 9948 | -1.2165 | 0.0078 | 88.47 | 3.8867
5976 | 2.3999 | 1.4586 | 62.12 | 3.8898 | 9949 | -1.2165 | 0.0081 | 92.31 | 3.8861
5977 | 2.3999 | 1.4593 | 62.14 | 3.8898 | 9950 | -1.2159 | 0.0085 | 96.16 | 3.8861
5978 | 2.3999 | 1.4599 | 62.17 | 3.8904 | 9951 | -1.2165 | 0.0088 | 100 | 3.8858
5979 | 2.4002 | 1.4606 | 62.2 | 3.8904 | 9951 | -1.2165 | 0.0088 | 100 | 3.8858
5980 | 2.3999 | 1.4613 | 62.23 | 3.8911
5981 | 2.3999 | 1.4619 | 62.26 | 3.8911 | 9951 | 0.6089 | 0 | 0 | 3.9521
5982 | 2.3996 | 1.4626 | 62.29 | 3.8911 | 9954 | 0.6089 | 0.0005 | 37.49 | 3.9521
5983 | 2.3996 | 1.4633 | 62.31 | 3.8911 | 9955 | 0.6092 | 0.0007 | 49.99 | 3.9521
5984 | 2.3996 | 1.4639 | 62.34 | 3.8911 | 9956 | 0.6089 | 0.0008 | 62.49 | 3.9537
5985 | 2.3999 | 1.4646 | 62.37 | 3.892 | 9957 | 0.6092 | 0.001 | 74.99 | 3.9552
5986 | 2.3996 | 1.4653 | 62.4 | 3.892 | 9958 | 0.6098 | 0.0012 | 87.51 | 3.9565
5987 | 2.3996 | 1.4659 | 62.43 | 3.892 | 9959 | 0.6086 | 0.0014 | 100 | 3.9586
5988 | 2.4002 | 1.4666 | 62.46 | 3.892 | 9959 | 0 | 0.0014 | 100 | 3.9373
5989 | 2.4002 | 1.4673 | 62.48 | 3.8923 | 9962 | 0 | 0.0014 | 100 | 3.9373
5990 | 2.3999 | 1.4679 | 62.51 | 3.8923 | 9963 | 0 | 0.0014 | 100 | 3.9373
5991 | 2.3996 | 1.4686 | 62.54 | 3.8926 | 9964 | 0 | 0.0014 | 100 | 3.9373
5992 | 2.3996 | 1.4693 | 62.57 | 3.8926 | 9965 | 0 | 0.0014 | 100 | 3.9373
5993 | 2.3999 | 1.4699 | 62.6 | 3.8932 | 9966 | 0 | 0.0014 | 100 | 3.9376
5994 | 2.3999 | 1.4706 | 62.63 | 3.8935 | 9967 | 0 | 0.0014 | 100 | 3.9379
5995 | 2.3996 | 1.4713 | 62.66 | 3.8938 | 9968 | 0 | 0.0014 | 100 | 3.9379
5996 | 2.3996 | 1.4719 | 62.68 | 3.8938 | 9969 | 0 | 0.0014 | 100 | 3.9382
5997 | 2.3999 | 1.4726 | 62.71 | 3.8948 | 9970 | 0 | 0.0014 | 100 | 3.9388
5998 | 2.3999 | 1.4733 | 62.74 | 3.8957 | 9971 | 0 | 0.0014 | 100 | 3.9391
5999 | 2.4002 | 1.4739 | 62.77 | 3.8957 | 9972 | 0 | 0.0014 | 100 | 3.9391
6000 | 2.4002 | 1.4746 | 62.8 | 3.8957 | 9973 | 0 | 0.0014 | 100 | 3.9391
6001 | 2.4002 | 1.4753 | 62.83 | 3.8963 | 9974 | 0 | 0.0014 | 100 | 3.9391
6002 | 2.3999 | 1.4759 | 62.85 | 3.8963 | 9975 | 0 | 0.0014 | 100 | 3.94
6003 | 2.3999 | 1.4766 | 62.88 | 3.8963 | 9975 | 0 | 0.0014 | 100 | 3.94
6004 | 2.3999 | 1.4773 | 62.91 | 3.8963
6005 | 2.3996 | 1.4779 | 62.94 | 3.8963 | 9975 | -0.6086 | 0 | 0 | 3.9152
6006 | 2.3999 | 1.4786 | 62.97 | 3.8963 | 9978 | -0.6086 | 0.0005 | 2.7 | 3.9152
6007 | 2.3999 | 1.4793 | 63 | 3.8963 | 9979 | -0.6092 | 0.0007 | 3.6 | 3.9152
6008 | 2.3999 | 1.4799 | 63.02 | 3.8966 | 9980 | -0.6092 | 0.0008 | 4.51 | 3.9149
6009 | 2.3999 | 1.4806 | 63.05 | 3.8966 | 9981 | -0.6095 | 0.001 | 5.41 | 3.9146
6010 | 2.4002 | 1.4813 | 63.08 | 3.8969 | 9982 | -0.6083 | 0.0012 | 6.31 | 3.9146
6011 | 2.4002 | 1.4819 | 63.11 | 3.8969 | 9983 | -0.6095 | 0.0014 | 7.21 | 3.9146
6012 | 2.3999 | 1.4826 | 63.14 | 3.8973 | 9984 | -0.6092 | 0.0015 | 8.11 | 3.9143
6013 | 2.3999 | 1.4833 | 63.17 | 3.8985 | 9985 | -0.6092 | 0.0017 | 9.01 | 3.9137
6014 | 2.3999 | 1.4839 | 63.19 | 3.8985 | 9986 | -0.6089 | 0.0019 | 9.91 | 3.9131
6015 | 2.3999 | 1.4846 | 63.22 | 3.8985 | 9987 | -0.6092 | 0.002 | 10.82 | 3.9131
6016 | 2.3999 | 1.4853 | 63.25 | 3.8985 | 9988 | -0.6089 | 0.0022 | 11.72 | 3.9128
6017 | 2.3999 | 1.4859 | 63.28 | 3.8988 | 9989 | -0.6086 | 0.0024 | 12.62 | 3.9125
6018 | 2.3996 | 1.4866 | 63.31 | 3.8997 | 9990 | -0.6086 | 0.0025 | 13.52 | 3.9125
6019 | 2.4002 | 1.4873 | 63.34 | 3.8997 | 9991 | -0.6092 | 0.0027 | 14.42 | 3.9121
6020 | 2.4002 | 1.4879 | 63.36 | 3.8997 | 9992 | -0.6086 | 0.0029 | 15.32 | 3.9115
6021 | 2.3999 | 1.4886 | 63.39 | 3.9 | 9993 | -0.6092 | 0.003 | 16.22 | 3.9106
6022 | 2.3999 | 1.4893 | 63.42 | 3.9004 | 9994 | -0.6092 | 0.0032 | 17.12 | 3.9106
6023 | 2.3996 | 1.4899 | 63.45 | 3.9004 | 9995 | -0.6089 | 0.0034 | 18.02 | 3.9106
6024 | 2.3996 | 1.4906 | 63.48 | 3.901 | 9996 | -0.6089 | 0.0036 | 18.93 | 3.9097
6025 | 2.3996 | 1.4913 | 63.51 | 3.9013 | 9997 | -0.6086 | 0.0037 | 19.83 | 3.9097
6026 | 2.3996 | 1.4919 | 63.54 | 3.9022 | 9998 | -0.6092 | 0.0039 | 20.73 | 3.9097
6027 | 2.3996 | 1.4926 | 63.56 | 3.9022 | 9999 | -0.6086 | 0.0041 | 21.63 | 3.9097
6028 | 2.3996 | 1.4933 | 63.59 | 3.9022 | 10000 | -0.6086 | 0.0042 | 22.53 | 3.909
6029 | 2.4002 | 1.4939 | 63.62 | 3.9025 | 10001 | -0.6095 | 0.0044 | 23.43 | 3.909
6030 | 2.3999 | 1.4946 | 63.65 | 3.9025 | 10002 | -0.6083 | 0.0046 | 24.33 | 3.909
6031 | 2.3999 | 1.4953 | 63.68 | 3.9031 | 10003 | -0.6092 | 0.0047 | 25.23 | 3.9087
6032 | 2.3996 | 1.4959 | 63.71 | 3.9031 | 10004 | -0.6092 | 0.0049 | 26.13 | 3.9084
6033 | 2.3996 | 1.4966 | 63.73 | 3.9028 | 10005 | -0.6092 | 0.0051 | 27.04 | 3.9084
6034 | 2.4002 | 1.4973 | 63.76 | 3.9028 | 10006 | -0.6086 | 0.0052 | 27.94 | 3.9084
6035 | 2.4002 | 1.4979 | 63.79 | 3.9028 | 10007 | -0.6086 | 0.0054 | 28.84 | 3.9084
6036 | 2.4002 | 1.4986 | 63.82 | 3.9031 | 10008 | -0.6089 | 0.0056 | 29.74 | 3.9084
6037 | 2.3999 | 1.4993 | 63.85 | 3.9041 | 10009 | -0.6086 | 0.0058 | 30.64 | 3.9084
6038 | 2.3999 | 1.4999 | 63.88 | 3.9041 | 10010 | -0.6092 | 0.0059 | 31.54 | 3.9084
6039 | 2.3999 | 1.5006 | 63.9 | 3.9044 | 10011 | -0.6092 | 0.0061 | 32.44 | 3.9084
6040 | 2.3999 | 1.5013 | 63.93 | 3.9047 | 10012 | -0.6089 | 0.0063 | 33.34 | 3.9087
6041 | 2.4002 | 1.5019 | 63.96 | 3.9047 | 10013 | -0.6089 | 0.0064 | 34.24 | 3.9087
6042 | 2.3996 | 1.5026 | 63.99 | 3.9053 | 10014 | -0.6086 | 0.0066 | 35.14 | 3.9087
6043 | 2.3996 | 1.5033 | 64.02 | 3.9053 | 10015 | -0.6092 | 0.0068 | 36.05 | 3.9087
6044 | 2.3996 | 1.5039 | 64.05 | 3.9053 | 10016 | -0.6092 | 0.0069 | 36.95 | 3.9081
6045 | 2.3999 | 1.5046 | 64.07 | 3.9056 | 10017 | -0.6086 | 0.0071 | 37.85 | 3.9078
6046 | 2.4002 | 1.5053 | 64.1 | 3.9059 | 10018 | -0.6089 | 0.0073 | 38.75 | 3.9078
6047 | 2.4002 | 1.5059 | 64.13 | 3.9059 | 10019 | -0.6086 | 0.0074 | 39.65 | 3.9069
6048 | 2.3999 | 1.5066 | 64.16 | 3.9069 | 10020 | -0.6083 | 0.0076 | 40.55 | 3.9069
6049 | 2.3999 | 1.5073 | 64.19 | 3.9069 | 10021 | -0.6086 | 0.0078 | 41.45 | 3.9069
6050 | 2.3999 | 1.5079 | 64.22 | 3.9069 | 10022 | -0.6092 | 0.0079 | 42.35 | 3.9069
6051 | 2.3999 | 1.5086 | 64.24 | 3.9069 | 10023 | -0.6092 | 0.0081 | 43.25 | 3.9069
6052 | 2.3996 | 1.5093 | 64.27 | 3.9078 | 10024 | -0.6089 | 0.0083 | 44.15 | 3.9066
6053 | 2.3999 | 1.5099 | 64.3 | 3.9081 | 10025 | -0.6086 | 0.0085 | 45.06 | 3.9066
6054 | 2.3999 | 1.5106 | 64.33 | 3.9081 | 10026 | -0.6086 | 0.0086 | 45.96 | 3.9063
6055 | 2.3999 | 1.5113 | 64.36 | 3.9084 | 10027 | -0.6086 | 0.0088 | 46.86 | 3.9063
6056 | 2.4002 | 1.5119 | 64.39 | 3.9084 | 10028 | -0.6086 | 0.009 | 47.76 | 3.9059
6057 | 2.4002 | 1.5126 | 64.42 | 3.9084 | 10029 | -0.6089 | 0.0091 | 48.66 | 3.9059
6058 | 2.3999 | 1.5133 | 64.44 | 3.9084 | 10030 | -0.6086 | 0.0093 | 49.56 | 3.9056
6059 | 2.3999 | 1.5139 | 64.47 | 3.9084 | 10031 | -0.6095 | 0.0095 | 50.46 | 3.9056
6060 | 2.3999 | 1.5146 | 64.5 | 3.9084 | 10032 | -0.6086 | 0.0096 | 51.36 | 3.9053
6061 | 2.3999 | 1.5153 | 64.53 | 3.909 | 10033 | -0.6086 | 0.0098 | 52.26 | 3.9053
6062 | 2.3999 | 1.5159 | 64.56 | 3.909 | 10034 | -0.6089 | 0.01 | 53.16 | 3.9053
6063 | 2.3996 | 1.5166 | 64.59 | 3.909 | 10035 | -0.6083 | 0.0101 | 54.06 | 3.9053
6064 | 2.3999 | 1.5173 | 64.61 | 3.909 | 10036 | -0.6095 | 0.0103 | 54.97 | 3.9053
6065 | 2.3999 | 1.5179 | 64.64 | 3.9094 | 10037 | -0.6092 | 0.0105 | 55.87 | 3.9053
6066 | 2.3999 | 1.5186 | 64.67 | 3.9094 | 10038 | -0.6095 | 0.0107 | 56.77 | 3.905
6067 | 2.3996 | 1.5193 | 64.7 | 3.9106 | 10039 | -0.6092 | 0.0108 | 57.67 | 3.905
6068 | 2.3996 | 1.5199 | 64.73 | 3.9109 | 10040 | -0.6092 | 0.011 | 58.57 | 3.905
6069 | 2.3999 | 1.5206 | 64.76 | 3.9109 | 10041 | -0.6092 | 0.0112 | 59.47 | 3.905
6070 | 2.3999 | 1.5213 | 64.78 | 3.9112 | 10042 | -0.6086 | 0.0113 | 60.37 | 3.905
6071 | 2.3996 | 1.5219 | 64.81 | 3.9115 | 10043 | -0.6086 | 0.0115 | 61.28 | 3.9047
6072 | 2.3999 | 1.5226 | 64.84 | 3.9125 | 10044 | -0.6089 | 0.0117 | 62.18 | 3.9047
6073 | 2.3996 | 1.5233 | 64.87 | 3.9131 | 10045 | -0.6092 | 0.0118 | 63.08 | 3.9044
6074 | 2.3996 | 1.5239 | 64.9 | 3.9131 | 10046 | -0.6095 | 0.012 | 63.98 | 3.9044
6075 | 2.3996 | 1.5246 | 64.93 | 3.9131 | 10047 | -0.6095 | 0.0122 | 64.88 | 3.9044
6076 | 2.4002 | 1.5253 | 64.95 | 3.9137 | 10048 | -0.6086 | 0.0123 | 65.78 | 3.9041
6077 | 2.3999 | 1.5259 | 64.98 | 3.9137 | 10049 | -0.6092 | 0.0125 | 66.68 | 3.9041
6078 | 2.3999 | 1.5266 | 65.01 | 3.9137 | 10050 | -0.6086 | 0.0127 | 67.59 | 3.9041
6079 | 2.3999 | 1.5273 | 65.04 | 3.9143 | 10051 | -0.6086 | 0.0129 | 68.49 | 3.9041
6080 | 2.3999 | 1.5279 | 65.07 | 3.9143 | 10052 | -0.6089 | 0.013 | 69.39 | 3.9041
6081 | 2.4002 | 1.5286 | 65.1 | 3.9143 | 10053 | -0.6086 | 0.0132 | 70.29 | 3.9031
6082 | 2.4002 | 1.5293 | 65.12 | 3.9146 | 10054 | -0.6092 | 0.0134 | 71.19 | 3.9031
6083 | 2.4002 | 1.5299 | 65.15 | 3.9149 | 10055 | -0.6095 | 0.0135 | 72.09 | 3.9031
6084 | 2.3996 | 1.5306 | 65.18 | 3.9149 | 10056 | -0.6092 | 0.0137 | 72.99 | 3.9031
6085 | 2.3996 | 1.5313 | 65.21 | 3.9149 | 10057 | -0.6086 | 0.0139 | 73.89 | 3.9031
6086 | 2.3996 | 1.5319 | 65.24 | 3.9152 | 10058 | -0.6089 | 0.014 | 74.79 | 3.9035
6087 | 2.3996 | 1.5326 | 65.27 | 3.9152 | 10059 | -0.6092 | 0.0142 | 75.7 | 3.9028
6088 | 2.3999 | 1.5333 | 65.3 | 3.9152 | 10060 | -0.6098 | 0.0144 | 76.6 | 3.9035
6089 | 2.3999 | 1.5339 | 65.32 | 3.9152 | 10061 | -0.6086 | 0.0145 | 77.5 | 3.9022
6090 | 2.3999 | 1.5346 | 65.35 | 3.9162 | 10062 | -0.6089 | 0.0147 | 78.4 | 3.9035
6091 | 2.3999 | 1.5353 | 65.38 | 3.9174 | 10062 | -1.2162 | 0.0147 | 78.4 | 3.878
6092 | 2.3999 | 1.5359 | 65.41 | 3.9174 | 10065 | -1.2162 | 0.0157 | 83.8 | 3.878
6093 | 2.3999 | 1.5366 | 65.44 | 3.9177 | 10066 | -1.2162 | 0.0161 | 85.6 | 3.878
6094 | 2.3999 | 1.5373 | 65.47 | 3.9183 | 10067 | -1.2165 | 0.0164 | 87.4 | 3.878
6095 | 2.3999 | 1.5379 | 65.49 | 3.9187 | 10068 | -1.2165 | 0.0167 | 89.2 | 3.8765
6096 | 2.3999 | 1.5386 | 65.52 | 3.9193 | 10069 | -1.2159 | 0.0171 | 91 | 3.8759
6097 | 2.3999 | 1.5393 | 65.55 | 3.9193 | 10070 | -1.2165 | 0.0174 | 92.8 | 3.8752
6098 | 2.3992 | 1.5399 | 65.58 | 3.9193 | 10071 | -1.2165 | 0.0178 | 94.6 | 3.8752
6099 | 2.3996 | 1.5406 | 65.61 | 3.9199 | 10072 | -1.2159 | 0.0181 | 96.4 | 3.8743
6100 | 2.3996 | 1.5413 | 65.64 | 3.9199 | 10073 | -1.2159 | 0.0184 | 98.2 | 3.8743
6101 | 2.3996 | 1.5419 | 65.66 | 3.9199 | 10074 | -1.2165 | 0.0188 | 100 | 3.874
6102 | 2.4002 | 1.5426 | 65.69 | 3.9199 | 10074 | -1.2165 | 0.0188 | 100 | 3.874
6103 | 2.3996 | 1.5433 | 65.72 | 3.9202
6104 | 2.3996 | 1.5439 | 65.75 | 3.9202 | 10074 | 0.6095 | 0 | 0 | 3.9422
6105 | 2.3996 | 1.5446 | 65.78 | 3.9202 | 10076 | 0.6095 | 0.0003 | 25.01 | 3.9422
6106 | 2.3999 | 1.5453 | 65.81 | 3.9205 | 10077 | 0.6092 | 0.0005 | 37.51 | 3.9422
6107 | 2.4002 | 1.5459 | 65.83 | 3.9208 | 10078 | 0.6092 | 0.0007 | 50.01 | 3.9438
6108 | 2.4002 | 1.5466 | 65.86 | 3.9208 | 10079 | 0.6092 | 0.0008 | 62.5 | 3.9438
6109 | 2.4002 | 1.5473 | 65.89 | 3.9211 | 10080 | 0.6086 | 0.001 | 74.99 | 3.9447
6110 | 2.4002 | 1.5479 | 65.92 | 3.9218 | 10081 | 0.6095 | 0.0012 | 87.5 | 3.9469
6111 | 2.3999 | 1.5486 | 65.95 | 3.9227 | 10082 | 0.6095 | 0.0014 | 100 | 3.9475
6112 | 2.3999 | 1.5493 | 65.98 | 3.9227 | 10082 | 0 | 0.0014 | 100 | 3.9295
6113 | 2.3999 | 1.5499 | 66 | 3.9233 | 10085 | 0 | 0.0014 | 100 | 3.9295
6114 | 2.3996 | 1.5506 | 66.03 | 3.9239 | 10086 | 0 | 0.0014 | 100 | 3.9295
6115 | 2.3999 | 1.5513 | 66.06 | 3.9242 | 10087 | 0 | 0.0014 | 100 | 3.9295
6116 | 2.4002 | 1.5519 | 66.09 | 3.9242 | 10088 | 0 | 0.0014 | 100 | 3.9295
6117 | 2.4002 | 1.5526 | 66.12 | 3.9249 | 10089 | 0 | 0.0014 | 100 | 3.9298
6118 | 2.3996 | 1.5533 | 66.15 | 3.9249 | 10090 | 0 | 0.0014 | 100 | 3.9298
6119 | 2.4002 | 1.5539 | 66.18 | 3.9252 | 10091 | 0 | 0.0014 | 100 | 3.9301
6120 | 2.3999 | 1.5546 | 66.2 | 3.9252 | 10092 | 0 | 0.0014 | 100 | 3.9301
6121 | 2.3999 | 1.5553 | 66.23 | 3.9252 | 10093 | 0 | 0.0014 | 100 | 3.9301
6122 | 2.3996 | 1.5559 | 66.26 | 3.9255 | 10094 | 0 | 0.0014 | 100 | 3.9304
6123 | 2.3999 | 1.5566 | 66.29 | 3.9255 | 10095 | 0 | 0.0014 | 100 | 3.9304
6124 | 2.3999 | 1.5573 | 66.32 | 3.9255 | 10096 | 0 | 0.0014 | 100 | 3.9304
6125 | 2.4002 | 1.5579 | 66.35 | 3.9255 | 10097 | 0 | 0.0014 | 100 | 3.9307
6126 | 2.3999 | 1.5586 | 66.37 | 3.9258 | 10098 | 0 | 0.0014 | 100 | 3.9311
6127 | 2.4002 | 1.5593 | 66.4 | 3.9258 | 10098 | 0 | 0.0014 | 100 | 3.9311
6128 | 2.3999 | 1.5599 | 66.43 | 3.9267
6129 | 2.3999 | 1.5606 | 66.46 | 3.927 | 10098 | -0.6092 | 0 | 0 | 3.9078
6130 | 2.3999 | 1.5613 | 66.49 | 3.9276 | 10101 | -0.6092 | 0.0005 | 1.37 | 3.9078
6131 | 2.4002 | 1.5619 | 66.52 | 3.9276 | 10102 | -0.6089 | 0.0007 | 1.83 | 3.9078
6132 | 2.4002 | 1.5626 | 66.54 | 3.928 | 10103 | -0.6092 | 0.0008 | 2.29 | 3.9066
6133 | 2.3996 | 1.5633 | 66.57 | 3.928 | 10104 | -0.6092 | 0.001 | 2.74 | 3.9066
6134 | 2.3999 | 1.5639 | 66.6 | 3.9289 | 10105 | -0.6092 | 0.0012 | 3.2 | 3.9063
6135 | 2.3996 | 1.5646 | 66.63 | 3.9289 | 10106 | -0.6086 | 0.0014 | 3.66 | 3.9056
6136 | 2.3996 | 1.5653 | 66.66 | 3.9295 | 10107 | -0.6092 | 0.0015 | 4.11 | 3.9056
6137 | 2.4002 | 1.5659 | 66.69 | 3.9295 | 10108 | -0.6083 | 0.0017 | 4.57 | 3.9053
6138 | 2.4002 | 1.5666 | 66.71 | 3.9298 | 10109 | -0.6086 | 0.0019 | 5.03 | 3.905
6139 | 2.3996 | 1.5673 | 66.74 | 3.9298 | 10110 | -0.6092 | 0.002 | 5.48 | 3.9047
6140 | 2.3996 | 1.5679 | 66.77 | 3.9301 | 10111 | -0.6086 | 0.0022 | 5.94 | 3.9047
6141 | 2.3999 | 1.5686 | 66.8 | 3.9304 | 10112 | -0.6092 | 0.0024 | 6.4 | 3.9041
6142 | 2.3996 | 1.5693 | 66.83 | 3.9307 | 10113 | -0.6092 | 0.0025 | 6.86 | 3.9035
6143 | 2.3999 | 1.5699 | 66.86 | 3.9307 | 10114 | -0.6092 | 0.0027 | 7.31 | 3.9035
6144 | 2.3999 | 1.5706 | 66.88 | 3.9311 | 10115 | -0.6089 | 0.0029 | 7.77 | 3.9035
6145 | 2.3999 | 1.5713 | 66.91 | 3.9311 | 10116 | -0.6086 | 0.003 | 8.23 | 3.9035
6146 | 2.3999 | 1.5719 | 66.94 | 3.9311 | 10117 | -0.6092 | 0.0032 | 8.68 | 3.9025
6147 | 2.3999 | 1.5726 | 66.97 | 3.9311 | 10118 | -0.6089 | 0.0034 | 9.14 | 3.9025
6148 | 2.4002 | 1.5733 | 67 | 3.9314 | 10119 | -0.6089 | 0.0036 | 9.6 | 3.9031
6149 | 2.3999 | 1.5739 | 67.03 | 3.9314 | 10120 | -0.6092 | 0.0037 | 10.06 | 3.9031
6150 | 2.3996 | 1.5746 | 67.06 | 3.9317 | 10121 | -0.6089 | 0.0039 | 10.51 | 3.9025
6151 | 2.3996 | 1.5753 | 67.08 | 3.9317 | 10122 | -0.6092 | 0.0041 | 10.97 | 3.9022
6152 | 2.3999 | 1.5759 | 67.11 | 3.932 | 10123 | -0.6092 | 0.0042 | 11.43 | 3.9022
6153 | 2.3999 | 1.5766 | 67.14 | 3.9332 | 10124 | -0.6092 | 0.0044 | 11.88 | 3.9022
6154 | 2.3996 | 1.5773 | 67.17 | 3.9335 | 10125 | -0.6089 | 0.0046 | 12.34 | 3.9022
6155 | 2.4002 | 1.5779 | 67.2 | 3.9335 | 10126 | -0.6086 | 0.0047 | 12.8 | 3.9016
6156 | 2.4002 | 1.5786 | 67.23 | 3.9335 | 10127 | -0.6089 | 0.0049 | 13.26 | 3.9013
6157 | 2.3996 | 1.5793 | 67.25 | 3.9338 | 10128 | -0.6083 | 0.0051 | 13.71 | 3.9013
6158 | 2.3999 | 1.5799 | 67.28 | 3.9342 | 10129 | -0.6095 | 0.0052 | 14.17 | 3.9013
6159 | 2.3999 | 1.5806 | 67.31 | 3.9342 | 10130 | -0.6089 | 0.0054 | 14.63 | 3.9013
6160 | 2.4002 | 1.5813 | 67.34 | 3.9345 | 10131 | -0.6089 | 0.0056 | 15.08 | 3.9004
6161 | 2.3996 | 1.5819 | 67.37 | 3.9345 | 10132 | -0.6086 | 0.0058 | 15.54 | 3.9004
6162 | 2.3996 | 1.5826 | 67.4 | 3.9357 | 10133 | -0.6095 | 0.0059 | 16 | 3.9004
6163 | 2.3996 | 1.5833 | 67.42 | 3.9357 | 10133 | -4.8645 | 0.0059 | 16 | 3.7357
6164 | 2.4002 | 1.5839 | 67.45 | 3.9363 | 10136 | -4.8645 | 0.01 | 26.95 | 3.7357
6165 | 2.3999 | 1.5846 | 67.48 | 3.9363 | 10137 | -4.8645 | 0.0113 | 30.6 | 3.7357
6166 | 2.4002 | 1.5853 | 67.51 | 3.9363 | 10138 | -4.8645 | 0.0127 | 34.25 | 3.7357
6167 | 2.4002 | 1.5859 | 67.54 | 3.9363 | 10139 | -4.8645 | 0.014 | 37.9 | 3.7336
6168 | 2.4002 | 1.5866 | 67.57 | 3.9363 | 10140 | -4.8645 | 0.0154 | 41.56 | 3.7302
6169 | 2.4002 | 1.5873 | 67.59 | 3.9373 | 10141 | -4.8639 | 0.0167 | 45.21 | 3.7243
6170 | 2.3996 | 1.5879 | 67.62 | 3.9373 | 10141 | -3.0416 | 0.0167 | 45.21 | 3.7813
6171 | 2.3996 | 1.5886 | 67.65 | 3.9373 | 10144 | -3.0416 | 0.0193 | 52.06 | 3.7813
6172 | 2.3996 | 1.5893 | 67.68 | 3.9376 | 10145 | -3.0419 | 0.0201 | 54.34 | 3.7813
6173 | 2.4002 | 1.5899 | 67.71 | 3.9388 | 10146 | -3.0419 | 0.021 | 56.62 | 3.7813
6174 | 2.3999 | 1.5906 | 67.74 | 3.9388 | 10147 | -3.0416 | 0.0218 | 58.9 | 3.7801
6175 | 2.3999 | 1.5913 | 67.76 | 3.9391 | 10148 | -3.0416 | 0.0226 | 61.19 | 3.7791
6176 | 2.3999 | 1.5919 | 67.79 | 3.94 | 10149 | -3.0419 | 0.0235 | 63.47 | 3.7791
6177 | 2.3999 | 1.5926 | 67.82 | 3.9404 | 10150 | -3.0416 | 0.0243 | 65.75 | 3.7785
6178 | 2.3999 | 1.5933 | 67.85 | 3.9404 | 10151 | -3.0416 | 0.0252 | 68.04 | 3.7764
6179 | 2.3999 | 1.5939 | 67.88 | 3.941 | 10152 | -3.0422 | 0.026 | 70.32 | 3.7751
6180 | 2.3999 | 1.5946 | 67.91 | 3.941 | 10153 | -3.0416 | 0.0269 | 72.6 | 3.7748
6181 | 2.3996 | 1.5953 | 67.94 | 3.941 | 10154 | -3.0419 | 0.0277 | 74.89 | 3.7739
6182 | 2.3999 | 1.5959 | 67.96 | 3.941 | 10155 | -3.0419 | 0.0286 | 77.17 | 3.7736
6183 | 2.3999 | 1.5966 | 67.99 | 3.9413 | 10156 | -3.0416 | 0.0294 | 79.45 | 3.7729
6184 | 2.3999 | 1.5973 | 68.02 | 3.9416 | 10157 | -3.0419 | 0.0302 | 81.73 | 3.7723
6185 | 2.3999 | 1.5979 | 68.05 | 3.9422 | 10158 | -3.0419 | 0.0311 | 84.02 | 3.7705
6186 | 2.3999 | 1.5986 | 68.08 | 3.9422 | 10159 | -3.0419 | 0.0319 | 86.3 | 3.7692
6187 | 2.4002 | 1.5993 | 68.11 | 3.9425 | 10160 | -3.0419 | 0.0328 | 88.58 | 3.7689
6188 | 2.3996 | 1.5999 | 68.13 | 3.9425 | 10161 | -3.0419 | 0.0336 | 90.87 | 3.7683
6189 | 2.3996 | 1.6006 | 68.16 | 3.9428 | 10162 | -3.0419 | 0.0345 | 93.15 | 3.7683
6190 | 2.3996 | 1.6013 | 68.19 | 3.9428 | 10163 | -3.0419 | 0.0353 | 95.43 | 3.7671
6191 | 2.3996 | 1.6019 | 68.22 | 3.9431 | 10164 | -3.0419 | 0.0362 | 97.72 | 3.7664
6192 | 2.3996 | 1.6026 | 68.25 | 3.9431 | 10165 | -3.0416 | 0.037 | 100 | 3.7661
6193 | 2.4002 | 1.6033 | 68.28 | 3.9435 | 10165 | -3.0416 | 0.037 | 100 | 3.7661
6194 | 2.4002 | 1.6039 | 68.3 | 3.9435
6195 | 2.3999 | 1.6046 | 68.33 | 3.9441 | 10165 | 1.2162 | 0 | 0 | 3.9211
6196 | 2.4002 | 1.6053 | 68.36 | 3.9444 | 10168 | 1.2162 | 0.001 | 37.5 | 3.9211
6197 | 2.3999 | 1.6059 | 68.39 | 3.9444 | 10169 | 1.2162 | 0.0014 | 50 | 3.9211
6198 | 2.3999 | 1.6066 | 68.42 | 3.9453 | 10170 | 1.2159 | 0.0017 | 62.5 | 3.9258
6199 | 2.3999 | 1.6073 | 68.45 | 3.9453 | 10171 | 1.2165 | 0.002 | 75 | 3.9289
6200 | 2.3999 | 1.6079 | 68.47 | 3.9462 | 10172 | 1.2159 | 0.0024 | 87.5 | 3.9314
6201 | 2.3999 | 1.6086 | 68.5 | 3.9472 | 10173 | 1.2165 | 0.0027 | 100 | 3.9342
6202 | 2.3999 | 1.6093 | 68.53 | 3.9472 | 10173 | 1.2165 | 0.0027 | 100 | 3.9342
6203 | 2.3996 | 1.6099 | 68.56 | 3.9475
6204 | 2.3999 | 1.6106 | 68.59 | 3.9475 | 10173 | -1.2165 | 0 | 0 | 3.8498
6205 | 2.3999 | 1.6113 | 68.62 | 3.9475 | 10176 | -1.2165 | 0.001 | 9.38 | 3.8498
6206 | 2.3999 | 1.6119 | 68.65 | 3.9475 | 10177 | -1.2159 | 0.0014 | 12.5 | 3.8498
6207 | 2.3996 | 1.6126 | 68.67 | 3.9478 | 10178 | -1.2162 | 0.0017 | 15.63 | 3.8495
6208 | 2.3996 | 1.6133 | 68.7 | 3.949 | 10179 | -1.2165 | 0.002 | 18.75 | 3.8495
6209 | 2.3996 | 1.6139 | 68.73 | 3.949 | 10180 | -1.2162 | 0.0024 | 21.88 | 3.8492
6210 | 2.3996 | 1.6146 | 68.76 | 3.9493 | 10181 | -1.2165 | 0.0027 | 25 | 3.8489
6211 | 2.4002 | 1.6153 | 68.79 | 3.9497 | 10182 | -1.2159 | 0.003 | 28.13 | 3.848
6212 | 2.3999 | 1.6159 | 68.82 | 3.9503 | 10183 | -1.2159 | 0.0034 | 31.25 | 3.848
6213 | 2.3999 | 1.6166 | 68.84 | 3.9503 | 10184 | -1.2162 | 0.0037 | 34.38 | 3.848
6214 | 2.3999 | 1.6173 | 68.87 | 3.9509 | 10185 | -1.2159 | 0.0041 | 37.5 | 3.848
6215 | 2.3996 | 1.6179 | 68.9 | 3.9509 | 10186 | -1.2159 | 0.0044 | 40.63 | 3.8477
6216 | 2.3996 | 1.6186 | 68.93 | 3.9515 | 10187 | -1.2159 | 0.0047 | 43.75 | 3.8477
6217 | 2.3999 | 1.6193 | 68.96 | 3.9515 | 10188 | -1.2159 | 0.0051 | 46.88 | 3.8473
6218 | 2.3999 | 1.6199 | 68.99 | 3.9509 | 10189 | -1.2159 | 0.0054 | 50 | 3.8467
6219 | 2.4002 | 1.6206 | 69.01 | 3.9515 | 10190 | -1.2162 | 0.0057 | 53.12 | 3.8467
6220 | 2.3999 | 1.6213 | 69.04 | 3.9521 | 10191 | -1.2162 | 0.0061 | 56.25 | 3.8467
6221 | 2.3999 | 1.6219 | 69.07 | 3.9521 | 10192 | -1.2165 | 0.0064 | 59.38 | 3.8467
6222 | 2.3999 | 1.6226 | 69.1 | 3.9524 | 10193 | -1.2159 | 0.0068 | 62.5 | 3.8467
6223 | 2.3999 | 1.6233 | 69.13 | 3.9528 | 10194 | -1.2165 | 0.0071 | 65.63 | 3.8467
6224 | 2.4002 | 1.6239 | 69.16 | 3.9528 | 10195 | -1.2165 | 0.0074 | 68.75 | 3.8467
6225 | 2.4002 | 1.6246 | 69.18 | 3.9528 | 10196 | -1.2159 | 0.0078 | 71.88 | 3.8467
6226 | 2.3999 | 1.6253 | 69.21 | 3.9531 | 10197 | -1.2159 | 0.0081 | 75 | 3.8467
6227 | 2.3999 | 1.6259 | 69.24 | 3.9534 | 10198 | -1.2162 | 0.0084 | 78.13 | 3.8464
6228 | 2.3999 | 1.6266 | 69.27 | 3.9534 | 10199 | -1.2162 | 0.0088 | 81.25 | 3.8464
6229 | 2.3999 | 1.6273 | 69.3 | 3.954 | 10200 | -1.2165 | 0.0091 | 84.38 | 3.8464
6230 | 2.3999 | 1.6279 | 69.33 | 3.9543 | 10201 | -1.2162 | 0.0095 | 87.5 | 3.8464
6231 | 2.3999 | 1.6286 | 69.35 | 3.9549 | 10202 | -1.2159 | 0.0098 | 90.63 | 3.8464
6232 | 2.3999 | 1.6293 | 69.38 | 3.9552 | 10203 | -1.2159 | 0.0101 | 93.75 | 3.8464
6233 | 2.3999 | 1.6299 | 69.41 | 3.9552 | 10204 | -1.2159 | 0.0105 | 96.87 | 3.8461
6234 | 2.3999 | 1.6306 | 69.44 | 3.9555 | 10205 | -1.2162 | 0.0108 | 100 | 3.8461
6235 | 2.3996 | 1.6313 | 69.47 | 3.9559 | 10205 | -1.2162 | 0.0108 | 100 | 3.8461
6236 | 2.4002 | 1.6319 | 69.5 | 3.9559
6237 | 2.4002 | 1.6326 | 69.53 | 3.9565 | 10205 | 2.4327 | 0 | 0 | 3.9844
6238 | 2.3996 | 1.6333 | 69.55 | 3.9571 | 10209 | 2.4327 | 0.0027 | 50 | 3.9844
6239 | 2.4002 | 1.6339 | 69.58 | 3.9586 | 10210 | 2.4327 | 0.0034 | 62.5 | 3.9844
6240 | 2.3996 | 1.6346 | 69.61 | 3.9586 | 10211 | 2.4327 | 0.0041 | 75 | 3.9878
6241 | 2.3996 | 1.6353 | 69.64 | 3.9586 | 10212 | 2.4327 | 0.0047 | 87.5 | 3.9915
6242 | 2.3999 | 1.6359 | 69.67 | 3.9586 | 10213 | 2.4327 | 0.0054 | 100 | 3.9931
6243 | 2.3999 | 1.6366 | 69.7 | 3.959 | 10213 | 0 | 0.0054 | 100 | 3.9128
6244 | 2.3999 | 1.6373 | 69.72 | 3.959 | 10215 | 0 | 0.0054 | 100 | 3.9128
6245 | 2.3999 | 1.6379 | 69.75 | 3.959 | 10216 | 0 | 0.0054 | 100 | 3.9128
6246 | 2.3999 | 1.6386 | 69.78 | 3.9596 | 10217 | 0 | 0.0054 | 100 | 3.9128
6247 | 2.3996 | 1.6393 | 69.81 | 3.9599 | 10218 | 0 | 0.0054 | 100 | 3.9118
6248 | 2.3999 | 1.6399 | 69.84 | 3.9599 | 10219 | 0 | 0.0054 | 100 | 3.9115
6249 | 2.3999 | 1.6406 | 69.87 | 3.9599 | 10220 | 0 | 0.0054 | 100 | 3.9109
6250 | 2.3996 | 1.6413 | 69.89 | 3.9602 | 10221 | 0 | 0.0054 | 100 | 3.9109
6251 | 2.3999 | 1.6419 | 69.92 | 3.9611 | 10222 | 0 | 0.0054 | 100 | 3.9109
6252 | 2.3999 | 1.6426 | 69.95 | 3.9611 | 10223 | 0 | 0.0054 | 100 | 3.9109
6253 | 2.3999 | 1.6433 | 69.98 | 3.9611 | 10224 | 0 | 0.0054 | 100 | 3.9109
6254 | 2.3999 | 1.6439 | 70.01 | 3.9617 | 10225 | 0 | 0.0054 | 100 | 3.9109
6255 | 2.3996 | 1.6446 | 70.04 | 3.9617 | 10226 | 0 | 0.0054 | 100 | 3.9109
6256 | 2.3996 | 1.6453 | 70.06 | 3.9624 | 10227 | 0 | 0.0054 | 100 | 3.9112
6257 | 2.3996 | 1.6459 | 70.09 | 3.963 | 10228 | 0 | 0.0054 | 100 | 3.9112
6258 | 2.3999 | 1.6466 | 70.12 | 3.963 | 10229 | 0 | 0.0054 | 100 | 3.9115
6259 | 2.4002 | 1.6473 | 70.15 | 3.963 | 10230 | 0 | 0.0054 | 100 | 3.9115
6260 | 2.4002 | 1.6479 | 70.18 | 3.963 | 10231 | 0 | 0.0054 | 100 | 3.9115
6261 | 2.4002 | 1.6486 | 70.21 | 3.963 | 10232 | 0 | 0.0054 | 100 | 3.9118
6262 | 2.3999 | 1.6493 | 70.23 | 3.9633 | 10233 | 0 | 0.0054 | 100 | 3.9118
6263 | 2.3996 | 1.6499 | 70.26 | 3.9645 | 10234 | 0 | 0.0054 | 100 | 3.9118
6264 | 2.3996 | 1.6506 | 70.29 | 3.9645 | 10235 | 0 | 0.0054 | 100 | 3.9118
6265 | 2.3999 | 1.6513 | 70.32 | 3.9652 | 10236 | 0 | 0.0054 | 100 | 3.9121
6266 | 2.3999 | 1.6519 | 70.35 | 3.9655 | 10237 | 0 | 0.0054 | 100 | 3.9125
6267 | 2.4002 | 1.6526 | 70.38 | 3.9655 | 10238 | 0 | 0.0054 | 100 | 3.9125
6268 | 2.4002 | 1.6533 | 70.41 | 3.9661 | 10239 | 0 | 0.0054 | 100 | 3.9128
6269 | 2.4002 | 1.6539 | 70.43 | 3.9661 | 10240 | 0 | 0.0054 | 100 | 3.9128
6270 | 2.4002 | 1.6546 | 70.46 | 3.9661 | 10241 | 0 | 0.0054 | 100 | 3.9131
6271 | 2.3996 | 1.6553 | 70.49 | 3.9661 | 10242 | 0 | 0.0054 | 100 | 3.9131
6272 | 2.3996 | 1.6559 | 70.52 | 3.9664 | 10243 | 0 | 0.0054 | 100 | 3.9131
6273 | 2.3996 | 1.6566 | 70.55 | 3.9667 | 10244 | 0 | 0.0054 | 100 | 3.9131
6274 | 2.3996 | 1.6573 | 70.58 | 3.9683 | 10245 | 0 | 0.0054 | 100 | 3.9131
6275 | 2.4002 | 1.6579 | 70.6 | 3.9683 | 10246 | 0 | 0.0054 | 100 | 3.9137
6276 | 2.4002 | 1.6586 | 70.63 | 3.9689 | 10247 | 0 | 0.0054 | 100 | 3.9137
6277 | 2.4002 | 1.6593 | 70.66 | 3.9695 | 10248 | 0 | 0.0054 | 100 | 3.9137
6278 | 2.4002 | 1.6599 | 70.69 | 3.9704 | 10249 | 0 | 0.0054 | 100 | 3.914
6279 | 2.4002 | 1.6606 | 70.72 | 3.9704 | 10250 | 0 | 0.0054 | 100 | 3.914
6280 | 2.3996 | 1.6613 | 70.75 | 3.9704 | 10251 | 0 | 0.0054 | 100 | 3.9143
6281 | 2.4002 | 1.6619 | 70.77 | 3.9704 | 10252 | 0 | 0.0054 | 100 | 3.9143
6282 | 2.4002 | 1.6626 | 70.8 | 3.9707 | 10253 | 0 | 0.0054 | 100 | 3.9143
6283 | 2.4002 | 1.6633 | 70.83 | 3.9707 | 10254 | 0 | 0.0054 | 100 | 3.9143
6284 | 2.3999 | 1.6639 | 70.86 | 3.9704 | 10255 | 0 | 0.0054 | 100 | 3.9143
6285 | 2.4002 | 1.6646 | 70.89 | 3.9698 | 10256 | 0 | 0.0054 | 100 | 3.9143
6286 | 2.3996 | 1.6653 | 70.92 | 3.9698 | 10257 | 0 | 0.0054 | 100 | 3.9143
6287 | 2.3996 | 1.6659 | 70.94 | 3.9698 | 10258 | 0 | 0.0054 | 100 | 3.9143
6288 | 2.3996 | 1.6666 | 70.97 | 3.9707 | 10259 | 0 | 0.0054 | 100 | 3.9146
6289 | 2.3999 | 1.6673 | 71 | 3.9714 | 10260 | 0 | 0.0054 | 100 | 3.9146
6290 | 2.4002 | 1.6679 | 71.03 | 3.9714 | 10261 | 0 | 0.0054 | 100 | 3.9146
6291 | 2.4002 | 1.6686 | 71.06 | 3.9714 | 10262 | 0 | 0.0054 | 100 | 3.9152
6292 | 2.3999 | 1.6693 | 71.09 | 3.972 | 10263 | 0 | 0.0054 | 100 | 3.9152
6293 | 2.4002 | 1.6699 | 71.11 | 3.9732 | 10264 | 0 | 0.0054 | 100 | 3.9152
6294 | 2.3996 | 1.6706 | 71.14 | 3.9741 | 10265 | 0 | 0.0054 | 100 | 3.9149
6295 | 2.3996 | 1.6713 | 71.17 | 3.9741 | 10266 | 0 | 0.0054 | 100 | 3.9149
6296 | 2.4002 | 1.6719 | 71.2 | 3.9751 | 10267 | 0 | 0.0054 | 100 | 3.9149
6297 | 2.3999 | 1.6726 | 71.23 | 3.9754 | 10268 | 0 | 0.0054 | 100 | 3.9149
6298 | 2.3999 | 1.6733 | 71.26 | 3.9754 | 10268 | 0 | 0.0054 | 100 | 3.9149
6299 | 2.3999 | 1.6739 | 71.29 | 3.9757
6300 | 2.4002 | 1.6746 | 71.31 | 3.9757 | 10268 | -0.6086 | 0 | 0 | 3.8926
6301 | 2.4002 | 1.6753 | 71.34 | 3.9757 | 10271 | -0.6086 | 0.0005 | 5.77 | 3.8926
6302 | 2.3999 | 1.6759 | 71.37 | 3.9754 | 10272 | -0.6089 | 0.0007 | 7.69 | 3.8926
6303 | 2.3999 | 1.6766 | 71.4 | 3.9754 | 10273 | -0.6089 | 0.0008 | 9.62 | 3.892
6304 | 2.3999 | 1.6773 | 71.43 | 3.9754 | 10274 | -0.6095 | 0.001 | 11.54 | 3.8917
6305 | 2.4002 | 1.6779 | 71.46 | 3.9754 | 10275 | -0.6086 | 0.0012 | 13.47 | 3.8911
6306 | 2.4002 | 1.6786 | 71.48 | 3.9754 | 10276 | -0.6086 | 0.0014 | 15.39 | 3.8911
6307 | 2.3999 | 1.6793 | 71.51 | 3.9772 | 10277 | -0.6092 | 0.0015 | 17.31 | 3.8911
6308 | 2.3999 | 1.6799 | 71.54 | 3.9779 | 10278 | -0.6092 | 0.0017 | 19.24 | 3.8898
6309 | 2.3999 | 1.6806 | 71.57 | 3.9779 | 10279 | -0.6095 | 0.0019 | 21.17 | 3.8898
6310 | 2.3999 | 1.6813 | 71.6 | 3.9779 | 10280 | -0.6092 | 0.002 | 23.09 | 3.8898
6311 | 2.3999 | 1.6819 | 71.63 | 3.9791 | 10281 | -0.6092 | 0.0022 | 25.02 | 3.8889
6312 | 2.4002 | 1.6826 | 71.65 | 3.9803 | 10282 | -0.6092 | 0.0024 | 26.94 | 3.8883
6313 | 2.3999 | 1.6833 | 71.68 | 3.9803 | 10283 | -0.6083 | 0.0025 | 28.86 | 3.8873
6314 | 2.3999 | 1.6839 | 71.71 | 3.9803 | 10284 | -0.6092 | 0.0027 | 30.79 | 3.887
6315 | 2.4002 | 1.6846 | 71.74 | 3.9803 | 10285 | -0.6092 | 0.0029 | 32.71 | 3.887
6316 | 2.3996 | 1.6853 | 71.77 | 3.9803 | 10286 | -0.6092 | 0.003 | 34.64 | 3.887
6317 | 2.4002 | 1.6859 | 71.8 | 3.9807 | 10287 | -0.6095 | 0.0032 | 36.56 | 3.887
6318 | 2.4002 | 1.6866 | 71.82 | 3.9807 | 10288 | -0.6095 | 0.0034 | 38.49 | 3.8867
6319 | 2.3999 | 1.6873 | 71.85 | 3.9813 | 10289 | -0.6092 | 0.0036 | 40.42 | 3.8864
6320 | 2.4002 | 1.6879 | 71.88 | 3.9816 | 10290 | -0.6092 | 0.0037 | 42.34 | 3.8864
6321 | 2.4002 | 1.6886 | 71.91 | 3.9816 | 10291 | -0.6086 | 0.0039 | 44.26 | 3.8864
6322 | 2.4002 | 1.6893 | 71.94 | 3.9816 | 10292 | -0.6086 | 0.0041 | 46.19 | 3.8867
6323 | 2.3996 | 1.6899 | 71.97 | 3.9816 | 10293 | -0.6095 | 0.0042 | 48.11 | 3.8867
6324 | 2.3999 | 1.6906 | 71.99 | 3.9816 | 10294 | -0.6095 | 0.0044 | 50.04 | 3.8867
6325 | 2.4002 | 1.6913 | 72.02 | 3.9816 | 10295 | -0.6092 | 0.0046 | 51.96 | 3.8861
6326 | 2.4002 | 1.6919 | 72.05 | 3.9822 | 10296 | -0.6086 | 0.0047 | 53.89 | 3.8861
6327 | 2.3999 | 1.6926 | 72.08 | 3.9831 | 10296 | -1.2159 | 0.0047 | 53.89 | 3.8607
6328 | 2.3999 | 1.6933 | 72.11 | 3.9841 | 10298 | -1.2159 | 0.0054 | 61.57 | 3.8607
6329 | 2.4002 | 1.6939 | 72.14 | 3.9844 | 10299 | -1.2159 | 0.0058 | 65.41 | 3.8607
6330 | 2.4002 | 1.6946 | 72.17 | 3.9844 | 10300 | -1.2165 | 0.0061 | 69.26 | 3.8607
6331 | 2.4002 | 1.6953 | 72.19 | 3.985 | 10301 | -1.2159 | 0.0064 | 73.1 | 3.8591
6332 | 2.3999 | 1.6959 | 72.22 | 3.9853 | 10302 | -1.2165 | 0.0068 | 76.94 | 3.8588
6333 | 2.3996 | 1.6966 | 72.25 | 3.9853 | 10303 | -1.2159 | 0.0071 | 80.79 | 3.8585
6334 | 2.3996 | 1.6973 | 72.28 | 3.9853 | 10304 | -1.2165 | 0.0074 | 84.63 | 3.8582
6335 | 2.3996 | 1.6979 | 72.31 | 3.9856 | 10305 | -1.2159 | 0.0078 | 88.47 | 3.8579
6336 | 2.4002 | 1.6986 | 72.34 | 3.9856 | 10306 | -1.2159 | 0.0081 | 92.32 | 3.8566
6337 | 2.3999 | 1.6993 | 72.36 | 3.9856 | 10307 | -1.2159 | 0.0085 | 96.16 | 3.8548
6338 | 2.3999 | 1.6999 | 72.39 | 3.9859 | 10308 | -1.2159 | 0.0088 | 100 | 3.8542
6339 | 2.4002 | 1.7006 | 72.42 | 3.9865 | 10308 | -1.2159 | 0.0088 | 100 | 3.8542
6340 | 2.4002 | 1.7013 | 72.45 | 3.9872
6341 | 2.4002 | 1.7019 | 72.48 | 3.9881 | 10308 | 0.6092 | 0 | 0 | 3.9224
6342 | 2.4002 | 1.7026 | 72.51 | 3.9881 | 10311 | 0.6092 | 0.0005 | 37.51 | 3.9224
6343 | 2.3999 | 1.7033 | 72.53 | 3.9878 | 10312 | 0.6086 | 0.0007 | 50 | 3.9224
6344 | 2.4002 | 1.7039 | 72.56 | 3.9884 | 10313 | 0.6089 | 0.0008 | 62.5 | 3.9252
6345 | 2.4002 | 1.7046 | 72.59 | 3.9884 | 10314 | 0.6086 | 0.001 | 74.99 | 3.9258
6346 | 2.4002 | 1.7053 | 72.62 | 3.9884 | 10315 | 0.6095 | 0.0012 | 87.5 | 3.9273
6347 | 2.3996 | 1.7059 | 72.65 | 3.9903 | 10316 | 0.6092 | 0.0014 | 100 | 3.928
6348 | 2.3999 | 1.7066 | 72.68 | 3.9903 | 10316 | 0 | 0.0014 | 100 | 3.9084
6349 | 2.3999 | 1.7073 | 72.7 | 3.9903 | 10319 | 0 | 0.0014 | 100 | 3.9084
6350 | 2.3999 | 1.7079 | 72.73 | 3.9903 | 10320 | 0 | 0.0014 | 100 | 3.9084
6351 | 2.4002 | 1.7086 | 72.76 | 3.9906 | 10321 | 0 | 0.0014 | 100 | 3.9087
6352 | 2.4002 | 1.7093 | 72.79 | 3.9912 | 10322 | 0 | 0.0014 | 100 | 3.9087
6353 | 2.4002 | 1.7099 | 72.82 | 3.9912 | 10323 | 0 | 0.0014 | 100 | 3.9087
6354 | 2.3999 | 1.7106 | 72.85 | 3.9918 | 10324 | 0 | 0.0014 | 100 | 3.9087
6355 | 2.3996 | 1.7113 | 72.88 | 3.9921 | 10325 | 0 | 0.0014 | 100 | 3.9087
6356 | 2.3996 | 1.7119 | 72.9 | 3.9921 | 10326 | 0 | 0.0014 | 100 | 3.9087
6357 | 2.3996 | 1.7126 | 72.93 | 3.9927 | 10327 | 0 | 0.0014 | 100 | 3.9087
6358 | 2.3999 | 1.7133 | 72.96 | 3.9921 | 10328 | 0 | 0.0014 | 100 | 3.9087
6359 | 2.3999 | 1.7139 | 72.99 | 3.9927 | 10329 | 0 | 0.0014 | 100 | 3.909
6360 | 2.3999 | 1.7146 | 73.02 | 3.9931 | 10330 | 0 | 0.0014 | 100 | 3.9094
6361 | 2.3999 | 1.7153 | 73.05 | 3.9931 | 10331 | 0 | 0.0014 | 100 | 3.9094
6362 | 2.3999 | 1.7159 | 73.07 | 3.9931 | 10332 | 0 | 0.0014 | 100 | 3.9094
6363 | 2.4002 | 1.7166 | 73.1 | 3.9934 | 10332 | 0 | 0.0014 | 100 | 3.9094
6364 | 2.3999 | 1.7173 | 73.13 | 3.9937
6365 | 2.3999 | 1.7179 | 73.16 | 3.9937 | 10332 | -0.6086 | 0 | 0 | 3.8867
6366 | 2.3999 | 1.7186 | 73.19 | 3.9952 | 10336 | -0.6086 | 0.0007 | 3.6 | 3.8867
6367 | 2.3999 | 1.7193 | 73.22 | 3.9952 | 10337 | -0.6086 | 0.0008 | 4.5 | 3.8867
6368 | 2.3999 | 1.7199 | 73.24 | 3.9958 | 10338 | -0.6086 | 0.001 | 5.4 | 3.8867
6369 | 2.3999 | 1.7206 | 73.27 | 3.9958 | 10339 | -0.6089 | 0.0012 | 6.31 | 3.8867
6370 | 2.4002 | 1.7213 | 73.3 | 3.9965 | 10340 | -0.6089 | 0.0014 | 7.21 | 3.8867
6371 | 2.3999 | 1.7219 | 73.33 | 3.9974 | 10341 | -0.6086 | 0.0015 | 8.11 | 3.8867
6372 | 2.3999 | 1.7226 | 73.36 | 3.9974 | 10342 | -0.6089 | 0.0017 | 9.01 | 3.8864
6373 | 2.3999 | 1.7233 | 73.39 | 3.9974 | 10343 | -0.6083 | 0.0019 | 9.91 | 3.8861
6374 | 2.3996 | 1.7239 | 73.41 | 3.9977 | 10344 | -0.6095 | 0.002 | 10.81 | 3.8858
6375 | 2.3996 | 1.7246 | 73.44 | 3.9977 | 10345 | -0.6083 | 0.0022 | 11.71 | 3.8842
6376 | 2.3999 | 1.7253 | 73.47 | 3.9977 | 10346 | -0.6083 | 0.0024 | 12.61 | 3.8839
6377 | 2.3999 | 1.7259 | 73.5 | 3.9983 | 10347 | -0.6089 | 0.0025 | 13.51 | 3.8836
6378 | 2.4002 | 1.7266 | 73.53 | 3.9983 | 10348 | -0.6092 | 0.0027 | 14.41 | 3.8836
6379 | 2.3999 | 1.7273 | 73.56 | 3.9989 | 10349 | -0.6083 | 0.0029 | 15.31 | 3.883
6380 | 2.3999 | 1.7279 | 73.58 | 3.9989 | 10350 | -0.6083 | 0.003 | 16.22 | 3.883
6381 | 2.3996 | 1.7286 | 73.61 | 3.9993 | 10351 | -0.6089 | 0.0032 | 17.12 | 3.8824
6382 | 2.4002 | 1.7293 | 73.64 | 3.9996 | 10352 | -0.6086 | 0.0034 | 18.02 | 3.8824
6383 | 2.3999 | 1.7299 | 73.67 | 3.9999 | 10353 | -0.6086 | 0.0036 | 18.92 | 3.8821
6384 | 2.3999 | 1.7306 | 73.7 | 4.0002 | 10354 | -0.6098 | 0.0037 | 19.82 | 3.8821
6385 | 2.3999 | 1.7313 | 73.73 | 4.0002 | 10355 | -0.6089 | 0.0039 | 20.72 | 3.8808
6386 | 2.3996 | 1.7319 | 73.76 | 4.0017 | 10356 | -0.6092 | 0.0041 | 21.62 | 3.8808
6387 | 2.3999 | 1.7326 | 73.78 | 4.0024 | 10357 | -0.6089 | 0.0042 | 22.52 | 3.8811
6388 | 2.3999 | 1.7333 | 73.81 | 4.0024 | 10358 | -0.6095 | 0.0044 | 23.43 | 3.8811
6389 | 2.3996 | 1.7339 | 73.84 | 4.0027 | 10359 | -0.6089 | 0.0046 | 24.33 | 3.8811
6390 | 2.3996 | 1.7346 | 73.87 | 4.0036 | 10360 | -0.6086 | 0.0047 | 25.23 | 3.8811
6391 | 2.3999 | 1.7353 | 73.9 | 4.0036 | 10361 | -0.6095 | 0.0049 | 26.13 | 3.8808
6392 | 2.3999 | 1.7359 | 73.93 | 4.0036 | 10362 | -0.6083 | 0.0051 | 27.03 | 3.8808
6393 | 2.3999 | 1.7366 | 73.95 | 4.0036 | 10363 | -0.6089 | 0.0052 | 27.93 | 3.8805
6394 | 2.3999 | 1.7373 | 73.98 | 4.0039 | 10364 | -0.6086 | 0.0054 | 28.83 | 3.8802
6395 | 2.3996 | 1.7379 | 74.01 | 4.0039 | 10365 | -0.6089 | 0.0056 | 29.73 | 3.8802
6396 | 2.3996 | 1.7386 | 74.04 | 4.0039 | 10366 | -0.6083 | 0.0057 | 30.63 | 3.8799
6397 | 2.3996 | 1.7393 | 74.07 | 4.0042 | 10367 | -0.6095 | 0.0059 | 31.54 | 3.8796
6398 | 2.3999 | 1.7399 | 74.1 | 4.0042 | 10368 | -0.6086 | 0.0061 | 32.44 | 3.8793
6399 | 2.3999 | 1.7406 | 74.12 | 4.0042 | 10369 | -0.6089 | 0.0063 | 33.34 | 3.879
6400 | 2.3999 | 1.7413 | 74.15 | 4.0045 | 10370 | -0.6086 | 0.0064 | 34.24 | 3.879
6401 | 2.3999 | 1.7419 | 74.18 | 4.0061 | 10371 | -0.6086 | 0.0066 | 35.14 | 3.879
6402 | 2.4002 | 1.7426 | 74.21 | 4.0064 | 10372 | -0.6092 | 0.0068 | 36.04 | 3.8783
6403 | 2.3999 | 1.7433 | 74.24 | 4.0064 | 10373 | -0.6092 | 0.0069 | 36.94 | 3.8783
6404 | 2.3999 | 1.7439 | 74.27 | 4.0073 | 10374 | -0.6086 | 0.0071 | 37.84 | 3.8783
6405 | 2.4002 | 1.7446 | 74.29 | 4.0079 | 10375 | -0.6092 | 0.0073 | 38.75 | 3.8777
6406 | 2.3996 | 1.7453 | 74.32 | 4.0086 | 10376 | -0.6083 | 0.0074 | 39.65 | 3.8777
6407 | 2.3996 | 1.7459 | 74.35 | 4.0086 | 10377 | -0.6092 | 0.0076 | 40.55 | 3.8777
6408 | 2.4002 | 1.7466 | 74.38 | 4.0095 | 10378 | -0.6092 | 0.0078 | 41.45 | 3.8777
6409 | 2.3996 | 1.7473 | 74.41 | 4.0095 | 10379 | -0.6089 | 0.0079 | 42.35 | 3.8777
6410 | 2.3996 | 1.7479 | 74.44 | 4.0095 | 10380 | -0.6089 | 0.0081 | 43.25 | 3.8771
6411 | 2.3996 | 1.7486 | 74.46 | 4.0095 | 10381 | -0.6095 | 0.0083 | 44.15 | 3.8771
6412 | 2.3996 | 1.7493 | 74.49 | 4.0095 | 10382 | -0.6086 | 0.0085 | 45.05 | 3.8771
6413 | 2.3996 | 1.7499 | 74.52 | 4.0095 | 10383 | -0.6092 | 0.0086 | 45.96 | 3.8765
6414 | 2.4002 | 1.7506 | 74.55 | 4.0101 | 10384 | -0.6086 | 0.0088 | 46.86 | 3.8765
6415 | 2.3999 | 1.7513 | 74.58 | 4.0101 | 10385 | -0.6092 | 0.009 | 47.76 | 3.8759
6416 | 2.3999 | 1.7519 | 74.61 | 4.0101 | 10386 | -0.6086 | 0.0091 | 48.66 | 3.8759
6417 | 2.4002 | 1.7526 | 74.64 | 4.0107 | 10387 | -0.6092 | 0.0093 | 49.56 | 3.8759
6418 | 2.3999 | 1.7533 | 74.66 | 4.011 | 10388 | -0.6089 | 0.0095 | 50.46 | 3.8759
6419 | 2.3999 | 1.7539 | 74.69 | 4.011 | 10389 | -0.6086 | 0.0096 | 51.36 | 3.8759
6420 | 2.3999 | 1.7546 | 74.72 | 4.0123 | 10390 | -0.6086 | 0.0098 | 52.26 | 3.8762
6421 | 2.3999 | 1.7553 | 74.75 | 4.0129 | 10391 | -0.6089 | 0.01 | 53.16 | 3.8759
6422 | 2.3999 | 1.7559 | 74.78 | 4.0129 | 10392 | -0.6089 | 0.0101 | 54.07 | 3.8759
6423 | 2.3999 | 1.7566 | 74.81 | 4.0138 | 10393 | -0.6092 | 0.0103 | 54.97 | 3.8759
6424 | 2.4002 | 1.7573 | 74.83 | 4.0148 | 10394 | -0.6086 | 0.0105 | 55.87 | 3.8759
6425 | 2.3999 | 1.7579 | 74.86 | 4.0157 | 10395 | -0.6092 | 0.0107 | 56.77 | 3.8759
6426 | 2.3999 | 1.7586 | 74.89 | 4.0157 | 10396 | -0.6092 | 0.0108 | 57.67 | 3.8759
6427 | 2.3999 | 1.7593 | 74.92 | 4.0157 | 10397 | -0.6092 | 0.011 | 58.57 | 3.8752
6428 | 2.4002 | 1.7599 | 74.95 | 4.0154 | 10398 | -0.6092 | 0.0112 | 59.47 | 3.8752
6429 | 2.4002 | 1.7606 | 74.98 | 4.0154 | 10399 | -0.6089 | 0.0113 | 60.38 | 3.8752
6430 | 2.3999 | 1.7613 | 75 | 4.0154 | 10400 | -0.6092 | 0.0115 | 61.28 | 3.8752
6431 | 2.3999 | 1.7619 | 75.03 | 4.0154 | 10401 | -0.6092 | 0.0117 | 62.18 | 3.8752
6432 | 2.3999 | 1.7626 | 75.06 | 4.0163 | 10402 | -0.6086 | 0.0118 | 63.08 | 3.8752
6433 | 2.3999 | 1.7633 | 75.09 | 4.0166 | 10403 | -0.6092 | 0.012 | 63.98 | 3.8752
6434 | 2.3999 | 1.7639 | 75.12 | 4.0175 | 10404 | -0.6086 | 0.0122 | 64.88 | 3.8752
6435 | 2.3999 | 1.7646 | 75.15 | 4.0175 | 10405 | -0.6089 | 0.0123 | 65.78 | 3.8752
6436 | 2.3999 | 1.7653 | 75.17 | 4.0175 | 10406 | -0.6092 | 0.0125 | 66.68 | 3.8752
6437 | 2.3996 | 1.7659 | 75.2 | 4.0175 | 10407 | -0.6092 | 0.0127 | 67.59 | 3.8746
6438 | 2.3996 | 1.7666 | 75.23 | 4.0175 | 10408 | -0.6086 | 0.0129 | 68.49 | 3.8743
6439 | 2.3999 | 1.7673 | 75.26 | 4.0175 | 10409 | -0.6092 | 0.013 | 69.39 | 3.8743
6440 | 2.3999 | 1.7679 | 75.29 | 4.0185 | 10410 | -0.6086 | 0.0132 | 70.29 | 3.874
6441 | 2.3999 | 1.7686 | 75.32 | 4.0194 | 10411 | -0.6092 | 0.0134 | 71.19 | 3.874
6442 | 2.3999 | 1.7693 | 75.34 | 4.0194 | 10412 | -0.6095 | 0.0135 | 72.09 | 3.8737
6443 | 2.3999 | 1.7699 | 75.37 | 4.0194 | 10413 | -0.6095 | 0.0137 | 73 | 3.874
6444 | 2.4002 | 1.7706 | 75.4 | 4.0194 | 10414 | -0.6079 | 0.0139 | 73.9 | 3.874
6445 | 2.3996 | 1.7713 | 75.43 | 4.02 | 10415 | -0.6092 | 0.014 | 74.8 | 3.874
6446 | 2.3996 | 1.7719 | 75.46 | 4.02 | 10416 | -0.6092 | 0.0142 | 75.7 | 3.8743
6447 | 2.4002 | 1.7726 | 75.49 | 4.0206 | 10417 | -0.6086 | 0.0144 | 76.6 | 3.8743
6448 | 2.3996 | 1.7733 | 75.52 | 4.0216 | 10418 | -0.6089 | 0.0145 | 77.5 | 3.8737
6449 | 2.4002 | 1.7739 | 75.54 | 4.0216 | 10419 | -0.6092 | 0.0147 | 78.4 | 3.8737
6450 | 2.4002 | 1.7746 | 75.57 | 4.0219 | 10419 | -1.2162 | 0.0147 | 78.4 | 3.8492
6451 | 2.4002 | 1.7753 | 75.6 | 4.0222 | 10422 | -1.2162 | 0.0157 | 83.8 | 3.8492
6452 | 2.3999 | 1.7759 | 75.63 | 4.0228 | 10423 | -1.2159 | 0.0161 | 85.6 | 3.8492
6453 | 2.3999 | 1.7766 | 75.66 | 4.0234 | 10424 | -1.2159 | 0.0164 | 87.4 | 3.8492
6454 | 2.3999 | 1.7773 | 75.69 | 4.0234 | 10425 | -1.2159 | 0.0167 | 89.2 | 3.848
6455 | 2.3996 | 1.7779 | 75.71 | 4.0244 | 10426 | -1.2159 | 0.0171 | 91 | 3.8473
6456 | 2.4002 | 1.7786 | 75.74 | 4.025 | 10427 | -1.2159 | 0.0174 | 92.8 | 3.8473
6457 | 2.4002 | 1.7793 | 75.77 | 4.025 | 10428 | -1.2159 | 0.0178 | 94.6 | 3.8467
6458 | 2.4002 | 1.7799 | 75.8 | 4.025 | 10429 | -1.2165 | 0.0181 | 96.4 | 3.8467
6459 | 2.3999 | 1.7806 | 75.83 | 4.025 | 10430 | -1.2159 | 0.0184 | 98.2 | 3.8464
6460 | 2.3999 | 1.7813 | 75.86 | 4.0256 | 10431 | -1.2159 | 0.0188 | 100 | 3.8455
6461 | 2.3999 | 1.7819 | 75.88 | 4.0256 | 10431 | -1.2159 | 0.0188 | 100 | 3.8455
6462 | 2.3999 | 1.7826 | 75.91 | 4.0256
6463 | 2.3999 | 1.7833 | 75.94 | 4.0259 | 10431 | 0.6086 | 0 | 0 | 3.9131
6464 | 2.4002 | 1.7839 | 75.97 | 4.0259 | 10434 | 0.6086 | 0.0005 | 37.49 | 3.9131
6465 | 2.3999 | 1.7846 | 76 | 4.0259 | 10435 | 0.6092 | 0.0007 | 50 | 3.9131
6466 | 2.3999 | 1.7853 | 76.03 | 4.0262 | 10436 | 0.6092 | 0.0008 | 62.51 | 3.9143
6467 | 2.4002 | 1.7859 | 76.05 | 4.0265 | 10437 | 0.6086 | 0.001 | 75 | 3.9156
6468 | 2.4002 | 1.7866 | 76.08 | 4.0268 | 10438 | 0.6089 | 0.0012 | 87.5 | 3.9183
6469 | 2.4002 | 1.7873 | 76.11 | 4.0268 | 10439 | 0.6086 | 0.0014 | 100 | 3.9199
6470 | 2.3999 | 1.7879 | 76.14 | 4.0284 | 10439 | 0 | 0.0014 | 100 | 3.8994
6471 | 2.3999 | 1.7886 | 76.17 | 4.029 | 10442 | 0 | 0.0014 | 100 | 3.8994
6472 | 2.3999 | 1.7893 | 76.2 | 4.0293 | 10443 | 0 | 0.0014 | 100 | 3.9
6473 | 2.3999 | 1.7899 | 76.22 | 4.0293 | 10444 | 0 | 0.0014 | 100 | 3.8997
6474 | 2.3996 | 1.7906 | 76.25 | 4.0293 | 10445 | 0 | 0.0014 | 100 | 3.9
6475 | 2.4002 | 1.7913 | 76.28 | 4.0296 | 10446 | 0 | 0.0014 | 100 | 3.9004
6476 | 2.4002 | 1.7919 | 76.31 | 4.0296 | 10447 | 0 | 0.0014 | 100 | 3.901
6477 | 2.4002 | 1.7926 | 76.34 | 4.0296 | 10448 | 0 | 0.0014 | 100 | 3.901
6478 | 2.4002 | 1.7933 | 76.37 | 4.0296 | 10449 | 0 | 0.0014 | 100 | 3.901
6479 | 2.3999 | 1.7939 | 76.4 | 4.0306 | 10450 | 0 | 0.0014 | 100 | 3.9013
6480 | 2.3999 | 1.7946 | 76.42 | 4.0315 | 10451 | 0 | 0.0014 | 100 | 3.9013
6481 | 2.3999 | 1.7953 | 76.45 | 4.0315 | 10452 | 0 | 0.0014 | 100 | 3.9019
6482 | 2.3999 | 1.7959 | 76.48 | 4.0318 | 10453 | 0 | 0.0014 | 100 | 3.9019
6483 | 2.3999 | 1.7966 | 76.51 | 4.0321 | 10454 | 0 | 0.0014 | 100 | 3.9025
6484 | 2.3996 | 1.7973 | 76.54 | 4.033 | 10455 | 0 | 0.0014 | 100 | 3.9025
6485 | 2.3996 | 1.7979 | 76.57 | 4.033 | 10455 | 0 | 0.0014 | 100 | 3.9025
6486 | 2.3999 | 1.7986 | 76.59 | 4.034
6487 | 2.4002 | 1.7993 | 76.62 | 4.0343 | 10455 | -0.6086 | 0 | 0 | 3.879
6488 | 2.3996 | 1.7999 | 76.65 | 4.0343 | 10457 | -0.6086 | 0.0003 | 0.91 | 3.879
6489 | 2.3996 | 1.8006 | 76.68 | 4.0346 | 10458 | -0.6086 | 0.0005 | 1.37 | 3.879
6490 | 2.3999 | 1.8013 | 76.71 | 4.0355 | 10459 | -0.6092 | 0.0007 | 1.83 | 3.879
6491 | 2.4002 | 1.8019 | 76.74 | 4.0358 | 10460 | -0.6092 | 0.0008 | 2.28 | 3.8777
6492 | 2.3996 | 1.8026 | 76.76 | 4.0358 | 10461 | -0.6092 | 0.001 | 2.74 | 3.8774
6493 | 2.3996 | 1.8033 | 76.79 | 4.0358 | 10462 | -0.6092 | 0.0012 | 3.2 | 3.8771
6494 | 2.3996 | 1.8039 | 76.82 | 4.0361 | 10463 | -0.6092 | 0.0014 | 3.66 | 3.8759
6495 | 2.3996 | 1.8046 | 76.85 | 4.0361 | 10464 | -0.6092 | 0.0015 | 4.11 | 3.8759
6496 | 2.3999 | 1.8053 | 76.88 | 4.0371 | 10465 | -0.6086 | 0.0017 | 4.57 | 3.8759
6497 | 2.3999 | 1.8059 | 76.91 | 4.0371 | 10466 | -0.6086 | 0.0019 | 5.03 | 3.8752
6498 | 2.4002 | 1.8066 | 76.93 | 4.0377 | 10467 | -0.6089 | 0.002 | 5.48 | 3.8752
6499 | 2.4002 | 1.8073 | 76.96 | 4.0377 | 10468 | -0.6086 | 0.0022 | 5.94 | 3.8752
6500 | 2.4002 | 1.8079 | 76.99 | 4.0377 | 10469 | -0.6086 | 0.0024 | 6.4 | 3.8752
6501 | 2.3999 | 1.8086 | 77.02 | 4.0377 | 10470 | -0.6086 | 0.0025 | 6.85 | 3.8752
6502 | 2.3999 | 1.8093 | 77.05 | 4.0377 | 10471 | -0.6086 | 0.0027 | 7.31 | 3.8746
6503 | 2.3999 | 1.8099 | 77.08 | 4.0377 | 10472 | -0.6092 | 0.0029 | 7.77 | 3.874
6504 | 2.3999 | 1.8106 | 77.1 | 4.0383 | 10473 | -0.6092 | 0.003 | 8.23 | 3.874
6505 | 2.3999 | 1.8112 | 77.13 | 4.0383 | 10474 | -0.6092 | 0.0032 | 8.68 | 3.874
6506 | 2.3999 | 1.8119 | 77.16 | 4.0392 | 10475 | -0.6086 | 0.0034 | 9.14 | 3.874
6507 | 2.3999 | 1.8126 | 77.19 | 4.0396 | 10476 | -0.6092 | 0.0036 | 9.6 | 3.8737
6508 | 2.3996 | 1.8132 | 77.22 | 4.0396 | 10477 | -0.6092 | 0.0037 | 10.05 | 3.8737
6509 | 2.3996 | 1.8139 | 77.25 | 4.0396 | 10478 | -0.6092 | 0.0039 | 10.51 | 3.8734
6510 | 2.3999 | 1.8146 | 77.28 | 4.0408 | 10479 | -0.6089 | 0.0041 | 10.97 | 3.8734
6511 | 2.4002 | 1.8152 | 77.3 | 4.0414 | 10480 | -0.6092 | 0.0042 | 11.43 | 3.8728
6512 | 2.4002 | 1.8159 | 77.33 | 4.0414 | 10481 | -0.6086 | 0.0044 | 11.88 | 3.8728
6513 | 2.4002 | 1.8166 | 77.36 | 4.0417 | 10482 | -0.6092 | 0.0046 | 12.34 | 3.8728
6514 | 2.4002 | 1.8172 | 77.39 | 4.0417 | 10483 | -0.6083 | 0.0047 | 12.8 | 3.8728
6515 | 2.4002 | 1.8179 | 77.42 | 4.0423 | 10484 | -0.6092 | 0.0049 | 13.25 | 3.8728
6516 | 2.4002 | 1.8186 | 77.45 | 4.0423 | 10485 | -0.6089 | 0.0051 | 13.71 | 3.8725
6517 | 2.4002 | 1.8192 | 77.47 | 4.0423 | 10486 | -0.6092 | 0.0052 | 14.17 | 3.8718
6518 | 2.3996 | 1.8199 | 77.5 | 4.0423 | 10487 | -0.6086 | 0.0054 | 14.62 | 3.8709
6519 | 2.3999 | 1.8206 | 77.53 | 4.0423 | 10488 | -0.6092 | 0.0056 | 15.08 | 3.8709
6520 | 2.3999 | 1.8212 | 77.56 | 4.0423 | 10489 | -0.6086 | 0.0058 | 15.54 | 3.8706
6521 | 2.3996 | 1.8219 | 77.59 | 4.0436 | 10490 | -0.6092 | 0.0059 | 16 | 3.8703
6522 | 2.3999 | 1.8226 | 77.62 | 4.0445 | 10490 | -4.8645 | 0.0059 | 16 | 3.7091
6523 | 2.3996 | 1.8232 | 77.64 | 4.0445 | 10493 | -4.8645 | 0.01 | 26.95 | 3.7091
6524 | 2.3996 | 1.8239 | 77.67 | 4.0454 | 10494 | -4.8645 | 0.0113 | 30.6 | 3.7091
6525 | 2.4002 | 1.8246 | 77.7 | 4.0458 | 10495 | -4.8645 | 0.0127 | 34.25 | 3.7041
6526 | 2.3999 | 1.8252 | 77.73 | 4.0464 | 10496 | -4.8645 | 0.014 | 37.9 | 3.7013
6527 | 2.4002 | 1.8259 | 77.76 | 4.0476 | 10497 | -4.8645 | 0.0154 | 41.55 | 3.697
6528 | 2.4002 | 1.8266 | 77.79 | 4.0476 | 10498 | -4.8645 | 0.0167 | 45.21 | 3.6964
6529 | 2.3999 | 1.8272 | 77.81 | 4.0476 | 10498 | -3.0422 | 0.0167 | 45.21 | 3.7516
6530 | 2.3996 | 1.8279 | 77.84 | 4.0479 | 10501 | -3.0422 | 0.0193 | 52.06 | 3.7516
6531 | 2.3996 | 1.8286 | 77.87 | 4.0479 | 10502 | -3.0422 | 0.0201 | 54.34 | 3.7516
6532 | 2.3999 | 1.8292 | 77.9 | 4.0482 | 10503 | -3.0419 | 0.021 | 56.62 | 3.7509
6533 | 2.4002 | 1.8299 | 77.93 | 4.0482 | 10504 | -3.0419 | 0.0218 | 58.91 | 3.75
6534 | 2.3996 | 1.8306 | 77.96 | 4.0485 | 10505 | -3.0419 | 0.0226 | 61.19 | 3.7488
6535 | 2.3996 | 1.8312 | 77.99 | 4.0485 | 10506 | -3.0416 | 0.0235 | 63.47 | 3.7478
6536 | 2.3996 | 1.8319 | 78.01 | 4.0485 | 10507 | -3.0416 | 0.0243 | 65.75 | 3.7469
6537 | 2.3999 | 1.8326 | 78.04 | 4.0489 | 10508 | -3.0419 | 0.0252 | 68.04 | 3.7469
6538 | 2.4002 | 1.8332 | 78.07 | 4.0489 | 10509 | -3.0416 | 0.026 | 70.32 | 3.7463
6539 | 2.3996 | 1.8339 | 78.1 | 4.0501 | 10510 | -3.0419 | 0.0269 | 72.6 | 3.746
6540 | 2.3996 | 1.8346 | 78.13 | 4.0513 | 10511 | -3.0416 | 0.0277 | 74.89 | 3.746
6541 | 2.4002 | 1.8352 | 78.16 | 4.0529 | 10512 | -3.0413 | 0.0286 | 77.17 | 3.7422
6542 | 2.3999 | 1.8359 | 78.18 | 4.0529 | 10513 | -3.0419 | 0.0294 | 79.45 | 3.7416
6543 | 2.3999 | 1.8366 | 78.21 | 4.0529 | 10514 | -3.0413 | 0.0302 | 81.74 | 3.7413
6544 | 2.3999 | 1.8372 | 78.24 | 4.0532 | 10515 | -3.0419 | 0.0311 | 84.02 | 3.7413
6545 | 2.3996 | 1.8379 | 78.27 | 4.0535 | 10516 | -3.0419 | 0.0319 | 86.3 | 3.741
6546 | 2.4002 | 1.8386 | 78.3 | 4.0535 | 10517 | -3.0419 | 0.0328 | 88.58 | 3.7391
6547 | 2.4002 | 1.8392 | 78.33 | 4.0538 | 10518 | -3.0419 | 0.0336 | 90.87 | 3.7382
6548 | 2.3999 | 1.8399 | 78.35 | 4.0541 | 10519 | -3.0416 | 0.0345 | 93.15 | 3.7367
6549 | 2.3999 | 1.8406 | 78.38 | 4.0541 | 10520 | -3.0419 | 0.0353 | 95.43 | 3.736
6550 | 2.3996 | 1.8412 | 78.41 | 4.0541 | 10521 | -3.0416 | 0.0362 | 97.72 | 3.736
6551 | 2.3996 | 1.8419 | 78.44 | 4.0544 | 10522 | -3.0416 | 0.037 | 100 | 3.7354
6552 | 2.4002 | 1.8426 | 78.47 | 4.0547 | 10522 | -3.0416 | 0.037 | 100 | 3.7354
6553 | 2.4002 | 1.8432 | 78.5 | 4.0551
6554 | 2.3999 | 1.8439 | 78.52 | 4.0551 | 10522 | 1.2159 | 0 | 0 | 3.8935
6555 | 2.3999 | 1.8446 | 78.55 | 4.0554 | 10526 | 1.2159 | 0.0014 | 50 | 3.8935
6556 | 2.4002 | 1.8452 | 78.58 | 4.056 | 10527 | 1.2159 | 0.0017 | 62.5 | 3.8935
6557 | 2.4002 | 1.8459 | 78.61 | 4.0563 | 10528 | 1.2162 | 0.002 | 75 | 3.8966
6558 | 2.4002 | 1.8466 | 78.64 | 4.0563 | 10529 | 1.2159 | 0.0024 | 87.5 | 3.9
6559 | 2.4002 | 1.8472 | 78.67 | 4.0572 | 10530 | 1.2162 | 0.0027 | 100 | 3.9031
6560 | 2.3996 | 1.8479 | 78.69 | 4.0572 | 10530 | 1.2162 | 0.0027 | 100 | 3.9031
6561 | 2.3999 | 1.8486 | 78.72 | 4.0575
6562 | 2.3999 | 1.8492 | 78.75 | 4.0575 | 10530 | -1.2159 | 0 | 0 | 3.8204
6563 | 2.4002 | 1.8499 | 78.78 | 4.0578 | 10533 | -1.2159 | 0.001 | 9.37 | 3.8204
6564 | 2.3999 | 1.8506 | 78.81 | 4.0582 | 10534 | -1.2159 | 0.0014 | 12.5 | 3.8204
6565 | 2.3999 | 1.8512 | 78.84 | 4.0594 | 10535 | -1.2162 | 0.0017 | 15.62 | 3.8201
6566 | 2.3999 | 1.8519 | 78.87 | 4.0594 | 10536 | -1.2162 | 0.002 | 18.75 | 3.8198
6567 | 2.3996 | 1.8526 | 78.89 | 4.0597 | 10537 | -1.2162 | 0.0024 | 21.87 | 3.8194
6568 | 2.3999 | 1.8532 | 78.92 | 4.0606 | 10538 | -1.2162 | 0.0027 | 25 | 3.8191
6569 | 2.3999 | 1.8539 | 78.95 | 4.0609 | 10539 | -1.2162 | 0.003 | 28.12 | 3.8191
6570 | 2.3996 | 1.8546 | 78.98 | 4.0609 | 10540 | -1.2159 | 0.0034 | 31.25 | 3.8191
6571 | 2.3996 | 1.8552 | 79.01 | 4.0613 | 10541 | -1.2162 | 0.0037 | 34.37 | 3.8191
6572 | 2.3999 | 1.8559 | 79.04 | 4.0622 | 10542 | -1.2162 | 0.0041 | 37.5 | 3.8191
6573 | 2.3996 | 1.8566 | 79.06 | 4.0622 | 10543 | -1.2165 | 0.0044 | 40.63 | 3.8188
6574 | 2.3996 | 1.8572 | 79.09 | 4.0625 | 10544 | -1.2159 | 0.0047 | 43.75 | 3.8188
6575 | 2.3996 | 1.8579 | 79.12 | 4.0637 | 10545 | -1.2159 | 0.0051 | 46.87 | 3.8188
6576 | 2.3996 | 1.8586 | 79.15 | 4.0641 | 10546 | -1.2162 | 0.0054 | 50 | 3.8188
6577 | 2.3999 | 1.8592 | 79.18 | 4.0641 | 10547 | -1.2162 | 0.0057 | 53.13 | 3.8188
6578 | 2.3999 | 1.8599 | 79.21 | 4.0641 | 10548 | -1.2159 | 0.0061 | 56.25 | 3.8182
6579 | 2.3996 | 1.8606 | 79.23 | 4.0644 | 10549 | -1.2165 | 0.0064 | 59.38 | 3.8182
6580 | 2.3999 | 1.8612 | 79.26 | 4.0644 | 10550 | -1.2162 | 0.0068 | 62.5 | 3.8182
6581 | 2.4002 | 1.8619 | 79.29 | 4.0644 | 10551 | -1.2159 | 0.0071 | 65.63 | 3.8179
6582 | 2.4002 | 1.8626 | 79.32 | 4.0644 | 10552 | -1.2168 | 0.0074 | 68.75 | 3.8179
6583 | 2.4002 | 1.8632 | 79.35 | 4.0653 | 10553 | -1.2159 | 0.0078 | 71.88 | 3.8179
6584 | 2.4002 | 1.8639 | 79.38 | 4.0653 | 10554 | -1.2159 | 0.0081 | 75 | 3.8176
6585 | 2.3999 | 1.8646 | 79.4 | 4.0653 | 10555 | -1.2159 | 0.0084 | 78.13 | 3.817
6586 | 2.3999 | 1.8652 | 79.43 | 4.0659 | 10556 | -1.2159 | 0.0088 | 81.25 | 3.8167
6587 | 2.4002 | 1.8659 | 79.46 | 4.0659 | 10557 | -1.2162 | 0.0091 | 84.38 | 3.816
6588 | 2.4002 | 1.8666 | 79.49 | 4.0659 | 10558 | -1.2162 | 0.0095 | 87.5 | 3.816
6589 | 2.4002 | 1.8672 | 79.52 | 4.0659 | 10559 | -1.2159 | 0.0098 | 90.63 | 3.8157
6590 | 2.4002 | 1.8679 | 79.55 | 4.0672 | 10560 | -1.2162 | 0.0101 | 93.75 | 3.8157
6591 | 2.4002 | 1.8686 | 79.57 | 4.0678 | 10561 | -1.2159 | 0.0105 | 96.88 | 3.8145
6592 | 2.3996 | 1.8692 | 79.6 | 4.069 | 10562 | -1.2159 | 0.0108 | 100 | 3.8145
6593 | 2.3996 | 1.8699 | 79.63 | 4.069 | 10562 | -1.2159 | 0.0108 | 100 | 3.8145
6594 | 2.4002 | 1.8706 | 79.66 | 4.069
6595 | 2.3996 | 1.8712 | 79.69 | 4.0696 | 10562 | 2.4327 | 0 | 0 | 3.9515
6596 | 2.3999 | 1.8719 | 79.72 | 4.0706 | 10565 | 2.4327 | 0.002 | 37.5 | 3.9515
6597 | 2.3999 | 1.8726 | 79.75 | 4.0706 | 10566 | 2.4327 | 0.0027 | 50 | 3.9515
6598 | 2.3999 | 1.8732 | 79.77 | 4.0706 | 10567 | 2.4327 | 0.0034 | 62.5 | 3.9515
6599 | 2.4002 | 1.8739 | 79.8 | 4.0709 | 10568 | 2.4327 | 0.0041 | 75 | 3.9549
6600 | 2.3999 | 1.8746 | 79.83 | 4.0709 | 10569 | 2.4327 | 0.0047 | 87.5 | 3.9617
6601 | 2.3999 | 1.8752 | 79.86 | 4.0709 | 10570 | 2.4327 | 0.0054 | 100 | 3.9617
6602 | 2.4002 | 1.8759 | 79.89 | 4.0709 | 10570 | 0 | 0.0054 | 100 | 3.8814
6603 | 2.4002 | 1.8766 | 79.92 | 4.0712 | 10573 | 0 | 0.0054 | 100 | 3.8814
6604 | 2.3999 | 1.8772 | 79.94 | 4.0712 | 10574 | 0 | 0.0054 | 100 | 3.8811
6605 | 2.3999 | 1.8779 | 79.97 | 4.073 | 10575 | 0 | 0.0054 | 100 | 3.8805
6606 | 2.3999 | 1.8786 | 80 | 4.0734 | 10576 | 0 | 0.0054 | 100 | 3.8802
6607 | 2.4002 | 1.8792 | 80.03 | 4.0737 | 10577 | 0 | 0.0054 | 100 | 3.8802
6608 | 2.4002 | 1.8799 | 80.06 | 4.0749 | 10578 | 0 | 0.0054 | 100 | 3.8802
6609 | 2.4002 | 1.8806 | 80.09 | 4.0749 | 10579 | 0 | 0.0054 | 100 | 3.8802
6610 | 2.3996 | 1.8812 | 80.11 | 4.0752 | 10580 | 0 | 0.0054 | 100 | 3.8802
6611 | 2.4002 | 1.8819 | 80.14 | 4.0755 | 10581 | 0 | 0.0054 | 100 | 3.8805
6612 | 2.3999 | 1.8826 | 80.17 | 4.0755 | 10582 | 0 | 0.0054 | 100 | 3.8805
6613 | 2.3999 | 1.8832 | 80.2 | 4.0755 | 10583 | 0 | 0.0054 | 100 | 3.8805
6614 | 2.3999 | 1.8839 | 80.23 | 4.0758 | 10584 | 0 | 0.0054 | 100 | 3.8808
6615 | 2.4002 | 1.8846 | 80.26 | 4.0755 | 10585 | 0 | 0.0054 | 100 | 3.8808
6616 | 2.3999 | 1.8852 | 80.28 | 4.0755 | 10586 | 0 | 0.0054 | 100 | 3.8808
6617 | 2.3999 | 1.8859 | 80.31 | 4.0761 | 10587 | 0 | 0.0054 | 100 | 3.8808
6618 | 2.3999 | 1.8866 | 80.34 | 4.0765 | 10588 | 0 | 0.0054 | 100 | 3.8811
6619 | 2.3999 | 1.8872 | 80.37 | 4.0768 | 10589 | 0 | 0.0054 | 100 | 3.8811
6620 | 2.3999 | 1.8879 | 80.4 | 4.0768 | 10590 | 0 | 0.0054 | 100 | 3.8814
6621 | 2.3999 | 1.8886 | 80.43 | 4.0774 | 10591 | 0 | 0.0054 | 100 | 3.8814
6622 | 2.3999 | 1.8892 | 80.45 | 4.078 | 10592 | 0 | 0.0054 | 100 | 3.8821
6623 | 2.3999 | 1.8899 | 80.48 | 4.0783 | 10593 | 0 | 0.0054 | 100 | 3.8824
6624 | 2.4002 | 1.8906 | 80.51 | 4.0783 | 10594 | 0 | 0.0054 | 100 | 3.8824
6625 | 2.4002 | 1.8912 | 80.54 | 4.0783 | 10595 | 0 | 0.0054 | 100 | 3.8824
6626 | 2.3999 | 1.8919 | 80.57 | 4.0796 | 10596 | 0 | 0.0054 | 100 | 3.8824
6627 | 2.3999 | 1.8926 | 80.6 | 4.0796 | 10597 | 0 | 0.0054 | 100 | 3.8824
6628 | 2.3999 | 1.8932 | 80.63 | 4.0796 | 10598 | 0 | 0.0054 | 100 | 3.8833
6629 | 2.3999 | 1.8939 | 80.65 | 4.0805 | 10599 | 0 | 0.0054 | 100 | 3.8833
6630 | 2.4002 | 1.8946 | 80.68 | 4.0814 | 10600 | 0 | 0.0054 | 100 | 3.8836
6631 | 2.3999 | 1.8952 | 80.71 | 4.0817 | 10601 | 0 | 0.0054 | 100 | 3.8836
6632 | 2.3999 | 1.8959 | 80.74 | 4.0817 | 10602 | 0 | 0.0054 | 100 | 3.8839
6633 | 2.4002 | 1.8966 | 80.77 | 4.082 | 10603 | 0 | 0.0054 | 100 | 3.8839
6634 | 2.3999 | 1.8972 | 80.8 | 4.082 | 10604 | 0 | 0.0054 | 100 | 3.8839
6635 | 2.4002 | 1.8979 | 80.82 | 4.082 | 10605 | 0 | 0.0054 | 100 | 3.8845
6636 | 2.4002 | 1.8986 | 80.85 | 4.0823 | 10606 | 0 | 0.0054 | 100 | 3.8845
6637 | 2.3999 | 1.8992 | 80.88 | 4.0827 | 10607 | 0 | 0.0054 | 100 | 3.8845
6638 | 2.3996 | 1.8999 | 80.91 | 4.0833 | 10608 | 0 | 0.0054 | 100 | 3.8845
6639 | 2.3999 | 1.9006 | 80.94 | 4.0833 | 10609 | 0 | 0.0054 | 100 | 3.8855
6640 | 2.3999 | 1.9012 | 80.97 | 4.0833 | 10609 | 0 | 0.0054 | 100 | 3.8858
6641 | 2.4002 | 1.9019 | 80.99 | 4.0833 | 10612 | 0 | 0.0054 | 100 | 3.8858
6642 | 2.3999 | 1.9026 | 81.02 | 4.0845 | 10612 | 0 | 0.0054 | 100 | 3.8861
6643 | 2.4002 | 1.9032 | 81.05 | 4.0861 | 10615 | 0 | 0.0054 | 100 | 3.8861
6644 | 2.4002 | 1.9039 | 81.08 | 4.0861 | 10616 | 0 | 0.0054 | 100 | 3.8861
6645 | 2.3999 | 1.9046 | 81.11 | 4.0864 | 10617 | 0 | 0.0054 | 100 | 3.8861
6646 | 2.3999 | 1.9052 | 81.14 | 4.0864 | 10618 | 0 | 0.0054 | 100 | 3.8864
6647 | 2.3999 | 1.9059 | 81.16 | 4.0864 | 10619 | 0 | 0.0054 | 100 | 3.8864
6648 | 2.3999 | 1.9066 | 81.19 | 4.0867 | 10620 | 0 | 0.0054 | 100 | 3.8864
6649 | 2.3999 | 1.9072 | 81.22 | 4.087 | 10621 | 0 | 0.0054 | 100 | 3.8864
6650 | 2.3996 | 1.9079 | 81.25 | 4.0876 | 10622 | 0 | 0.0054 | 100 | 3.8864
6651 | 2.3999 | 1.9086 | 81.28 | 4.0876 | 10623 | 0 | 0.0054 | 100 | 3.8867
6652 | 2.3999 | 1.9092 | 81.31 | 4.0876 | 10624 | 0 | 0.0054 | 100 | 3.8867
6653 | 2.3996 | 1.9099 | 81.33 | 4.0885 | 10625 | 0 | 0.0054 | 100 | 3.8867
6654 | 2.3999 | 1.9106 | 81.36 | 4.0889 | 10626 | 0 | 0.0054 | 100 | 3.8867
6655 | 2.3999 | 1.9112 | 81.39 | 4.0889 | 10627 | 0 | 0.0054 | 100 | 3.8867
6656 | 2.3999 | 1.9119 | 81.42 | 4.0895 | 10628 | 0 | 0.0054 | 100 | 3.8864
6657 | 2.3999 | 1.9126 | 81.45 | 4.0898 | 10629 | 0 | 0.0054 | 100 | 3.8864
6658 | 2.3999 | 1.9132 | 81.48 | 4.0907 | 10629 | 0 | 0.0054 | 100 | 3.8864
6659 | 2.3999 | 1.9139 | 81.51 | 4.0907
6660 | 2.4002 | 1.9146 | 81.53 | 4.091 | 10629 | -0.6086 | 0 | 0 | 3.8632
6661 | 2.4002 | 1.9152 | 81.56 | 4.091 | 10632 | -0.6086 | 0.0005 | 5.77 | 3.8632
6662 | 2.3999 | 1.9159 | 81.59 | 4.092 | 10633 | -0.6083 | 0.0007 | 7.69 | 3.8632
6663 | 2.3999 | 1.9166 | 81.62 | 4.092 | 10634 | -0.6086 | 0.0008 | 9.62 | 3.8632
6664 | 2.3999 | 1.9172 | 81.65 | 4.092 | 10635 | -0.6083 | 0.001 | 11.54 | 3.8619
6665 | 2.4002 | 1.9179 | 81.68 | 4.0923 | 10636 | -0.6089 | 0.0012 | 13.46 | 3.861
6666 | 2.4002 | 1.9186 | 81.7 | 4.0932 | 10637 | -0.6092 | 0.0014 | 15.39 | 3.861
6667 | 2.4002 | 1.9192 | 81.73 | 4.0932 | 10638 | -0.6095 | 0.0015 | 17.31 | 3.8594
6668 | 2.4002 | 1.9199 | 81.76 | 4.0932 | 10639 | -0.6092 | 0.0017 | 19.24 | 3.8588
6669 | 2.3999 | 1.9206 | 81.79 | 4.0938 | 10640 | -0.6092 | 0.0019 | 21.16 | 3.8588
6670 | 2.3999 | 1.9212 | 81.82 | 4.0951 | 10641 | -0.6083 | 0.002 | 23.09 | 3.8588
6671 | 2.3999 | 1.9219 | 81.85 | 4.0951 | 10642 | -0.6083 | 0.0022 | 25.01 | 3.8588
6672 | 2.4002 | 1.9226 | 81.87 | 4.0954 | 10643 | -0.6086 | 0.0024 | 26.93 | 3.8588
6673 | 2.3999 | 1.9232 | 81.9 | 4.0957 | 10644 | -0.6092 | 0.0025 | 28.86 | 3.8585
6674 | 2.3999 | 1.9239 | 81.93 | 4.0957 | 10645 | -0.6092 | 0.0027 | 30.78 | 3.8585
6675 | 2.3999 | 1.9246 | 81.96 | 4.0963 | 10646 | -0.6092 | 0.0029 | 32.71 | 3.8585
6676 | 2.3999 | 1.9252 | 81.99 | 4.0972 | 10647 | -0.6089 | 0.003 | 34.63 | 3.8585
6677 | 2.3999 | 1.9259 | 82.02 | 4.0975 | 10648 | -0.6092 | 0.0032 | 36.56 | 3.8585
6678 | 2.3999 | 1.9266 | 82.04 | 4.0975 | 10649 | -0.6083 | 0.0034 | 38.48 | 3.8585
6679 | 2.3999 | 1.9272 | 82.07 | 4.0978 | 10650 | -0.6092 | 0.0036 | 40.41 | 3.8582
6680 | 2.4002 | 1.9279 | 82.1 | 4.0982 | 10651 | -0.6089 | 0.0037 | 42.33 | 3.8579
6681 | 2.3999 | 1.9286 | 82.13 | 4.0982 | 10652 | -0.6092 | 0.0039 | 44.25 | 3.8579
6682 | 2.3996 | 1.9292 | 82.16 | 4.0982 | 10653 | -0.6095 | 0.0041 | 46.18 | 3.8573
6683 | 2.3996 | 1.9299 | 82.19 | 4.0982 | 10654 | -0.6095 | 0.0042 | 48.11 | 3.8554
6684 | 2.3999 | 1.9306 | 82.22 | 4.0985 | 10655 | -0.6092 | 0.0044 | 50.03 | 3.8554
6685 | 2.4002 | 1.9312 | 82.24 | 4.0988 | 10656 | -0.6092 | 0.0046 | 51.96 | 3.8554
6686 | 2.4002 | 1.9319 | 82.27 | 4.0988 | 10657 | -0.6086 | 0.0047 | 53.88 | 3.8554
6687 | 2.4002 | 1.9326 | 82.3 | 4.0994 | 10657 | -1.2162 | 0.0047 | 53.88 | 3.8315
6688 | 2.4002 | 1.9332 | 82.33 | 4.0997 | 10659 | -1.2162 | 0.0054 | 61.57 | 3.8315
6689 | 2.3999 | 1.9339 | 82.36 | 4.1009 | 10660 | -1.2162 | 0.0057 | 65.41 | 3.8315
6690 | 2.3999 | 1.9346 | 82.39 | 4.1009 | 10661 | -1.2162 | 0.0061 | 69.26 | 3.8315
6691 | 2.3999 | 1.9352 | 82.41 | 4.1016 | 10662 | -1.2159 | 0.0064 | 73.1 | 3.8297
6692 | 2.3996 | 1.9359 | 82.44 | 4.1019 | 10663 | -1.2159 | 0.0068 | 76.94 | 3.8297
6693 | 2.3996 | 1.9366 | 82.47 | 4.1028 | 10664 | -1.2159 | 0.0071 | 80.78 | 3.8291
6694 | 2.4002 | 1.9372 | 82.5 | 4.1028 | 10665 | -1.2159 | 0.0074 | 84.63 | 3.8287
6695 | 2.4002 | 1.9379 | 82.53 | 4.1028 | 10666 | -1.2159 | 0.0078 | 88.47 | 3.8272
6696 | 2.3996 | 1.9386 | 82.56 | 4.1034 | 10667 | -1.2159 | 0.0081 | 92.31 | 3.8269
6697 | 2.3999 | 1.9392 | 82.58 | 4.1037 | 10668 | -1.2162 | 0.0085 | 96.16 | 3.826
6698 | 2.3999 | 1.9399 | 82.61 | 4.1037 | 10669 | -1.2165 | 0.0088 | 100 | 3.825
6699 | 2.3999 | 1.9406 | 82.64 | 4.1037 | 10669 | -1.2165 | 0.0088 | 100 | 3.825
6700 | 2.3999 | 1.9412 | 82.67 | 4.1037
6701 | 2.3996 | 1.9419 | 82.7 | 4.104 | 10669 | 0.6089 | 0 | 0 | 3.8929
6702 | 2.3996 | 1.9426 | 82.73 | 4.104 | 10672 | 0.6089 | 0.0005 | 37.5 | 3.8929
6703 | 2.3996 | 1.9432 | 82.75 | 4.1044 | 10673 | 0.6092 | 0.0007 | 50.01 | 3.8929
6704 | 2.3999 | 1.9439 | 82.78 | 4.1047 | 10674 | 0.6086 | 0.0008 | 62.5 | 3.896
6705 | 2.3999 | 1.9446 | 82.81 | 4.1047 | 10675 | 0.6086 | 0.001 | 75 | 3.8966
6706 | 2.3999 | 1.9452 | 82.84 | 4.105 | 10676 | 0.6092 | 0.0012 | 87.51 | 3.8982
6707 | 2.4002 | 1.9459 | 82.87 | 4.1059 | 10677 | 0.6086 | 0.0014 | 100 | 3.9
6708 | 2.4002 | 1.9466 | 82.9 | 4.1059 | 10677 | 0 | 0.0014 | 100 | 3.8802
6709 | 2.3999 | 1.9472 | 82.92 | 4.1059 | 10680 | 0 | 0.0014 | 100 | 3.8802
6710 | 2.3999 | 1.9479 | 82.95 | 4.1068 | 10681 | 0 | 0.0014 | 100 | 3.8802
6711 | 2.3999 | 1.9486 | 82.98 | 4.1078 | 10682 | 0 | 0.0014 | 100 | 3.8802
6712 | 2.3999 | 1.9492 | 83.01 | 4.1087 | 10683 | 0 | 0.0014 | 100 | 3.8802
6713 | 2.3996 | 1.9499 | 83.04 | 4.1087 | 10684 | 0 | 0.0014 | 100 | 3.8802
6714 | 2.3996 | 1.9506 | 83.07 | 4.109 | 10685 | 0 | 0.0014 | 100 | 3.8808
6715 | 2.3999 | 1.9512 | 83.1 | 4.1096 | 10686 | 0 | 0.0014 | 100 | 3.8808
6716 | 2.3996 | 1.9519 | 83.12 | 4.1096 | 10687 | 0 | 0.0014 | 100 | 3.8808
6717 | 2.3996 | 1.9526 | 83.15 | 4.1096 | 10688 | 0 | 0.0014 | 100 | 3.8808
6718 | 2.3999 | 1.9532 | 83.18 | 4.1099 | 10689 | 0 | 0.0014 | 100 | 3.8811
6719 | 2.3999 | 1.9539 | 83.21 | 4.1102 | 10690 | 0 | 0.0014 | 100 | 3.8811
6720 | 2.3999 | 1.9546 | 83.24 | 4.1106 | 10691 | 0 | 0.0014 | 100 | 3.8821
6721 | 2.3999 | 1.9552 | 83.27 | 4.1106 | 10692 | 0 | 0.0014 | 100 | 3.8821
6722 | 2.3996 | 1.9559 | 83.29 | 4.1112 | 10693 | 0 | 0.0014 | 100 | 3.8821
6723 | 2.3996 | 1.9566 | 83.32 | 4.1121 | 10693 | 0 | 0.0014 | 100 | 3.8821
6724 | 2.4002 | 1.9572 | 83.35 | 4.1133
6725 | 2.4002 | 1.9579 | 83.38 | 4.1133 | 10693 | -0.6086 | 0 | 0 | 3.8582
6726 | 2.4002 | 1.9586 | 83.41 | 4.114 | 10696 | -0.6086 | 0.0005 | 2.7 | 3.8582
6727 | 2.3999 | 1.9592 | 83.44 | 4.1143 | 10697 | -0.6086 | 0.0007 | 3.6 | 3.8582
6728 | 2.4002 | 1.9599 | 83.46 | 4.1143 | 10698 | -0.6092 | 0.0008 | 4.5 | 3.8582
6729 | 2.4002 | 1.9606 | 83.49 | 4.1146 | 10699 | -0.6095 | 0.001 | 5.41 | 3.8582
6730 | 2.3999 | 1.9612 | 83.52 | 4.1149 | 10700 | -0.6095 | 0.0012 | 6.31 | 3.8579
6731 | 2.3999 | 1.9619 | 83.55 | 4.1149 | 10701 | -0.6086 | 0.0014 | 7.21 | 3.8573
6732 | 2.3996 | 1.9626 | 83.58 | 4.1155 | 10702 | -0.6092 | 0.0015 | 8.11 | 3.857
6733 | 2.3996 | 1.9632 | 83.61 | 4.1155 | 10703 | -0.6092 | 0.0017 | 9.01 | 3.856
6734 | 2.3999 | 1.9639 | 83.63 | 4.1155 | 10704 | -0.6089 | 0.0019 | 9.91 | 3.8554
6735 | 2.3999 | 1.9646 | 83.66 | 4.1164 | 10705 | -0.6086 | 0.002 | 10.81 | 3.8545
6736 | 2.3999 | 1.9652 | 83.69 | 4.1164 | 10706 | -0.6086 | 0.0022 | 11.71 | 3.8539
6737 | 2.3996 | 1.9659 | 83.72 | 4.1168 | 10707 | -0.6086 | 0.0024 | 12.62 | 3.8539
6738 | 2.3999 | 1.9666 | 83.75 | 4.1171 | 10708 | -0.6086 | 0.0025 | 13.52 | 3.8539
6739 | 2.3999 | 1.9672 | 83.78 | 4.1174 | 10709 | -0.6086 | 0.0027 | 14.42 | 3.8535
6740 | 2.4002 | 1.9679 | 83.8 | 4.1192 | 10710 | -0.6083 | 0.0029 | 15.32 | 3.8535
6741 | 2.4002 | 1.9686 | 83.83 | 4.1192 | 10711 | -0.6089 | 0.003 | 16.22 | 3.8529
6742 | 2.3999 | 1.9692 | 83.86 | 4.1195 | 10712 | -0.6089 | 0.0032 | 17.12 | 3.8526
6743 | 2.3996 | 1.9699 | 83.89 | 4.1199 | 10713 | -0.6086 | 0.0034 | 18.02 | 3.8526
6744 | 2.3996 | 1.9706 | 83.92 | 4.1199 | 10714 | -0.6095 | 0.0036 | 18.92 | 3.8526
6745 | 2.3999 | 1.9712 | 83.95 | 4.1202 | 10715 | -0.6086 | 0.0037 | 19.82 | 3.8526
6746 | 2.3999 | 1.9719 | 83.98 | 4.1202 | 10716 | -0.6086 | 0.0039 | 20.72 | 3.8523
6747 | 2.4002 | 1.9726 | 84 | 4.1205 | 10717 | -0.6089 | 0.0041 | 21.62 | 3.8523
6748 | 2.4002 | 1.9732 | 84.03 | 4.1205 | 10718 | -0.6092 | 0.0042 | 22.53 | 3.8523
6749 | 2.3999 | 1.9739 | 84.06 | 4.1205 | 10719 | -0.6086 | 0.0044 | 23.43 | 3.8523
6750 | 2.3999 | 1.9746 | 84.09 | 4.1208 | 10720 | -0.6092 | 0.0046 | 24.33 | 3.8523
6751 | 2.4002 | 1.9752 | 84.12 | 4.1211 | 10721 | -0.6089 | 0.0047 | 25.23 | 3.8517
6752 | 2.4002 | 1.9759 | 84.15 | 4.1211 | 10722 | -0.6086 | 0.0049 | 26.13 | 3.8517
6753 | 2.3999 | 1.9766 | 84.17 | 4.1217 | 10723 | -0.6092 | 0.0051 | 27.03 | 3.8517
6754 | 2.3999 | 1.9772 | 84.2 | 4.1223 | 10724 | -0.6092 | 0.0052 | 27.93 | 3.8517
6755 | 2.4002 | 1.9779 | 84.23 | 4.1233 | 10725 | -0.6089 | 0.0054 | 28.83 | 3.8514
6756 | 2.4002 | 1.9786 | 84.26 | 4.1233 | 10726 | -0.6089 | 0.0056 | 29.74 | 3.8514
6757 | 2.3999 | 1.9792 | 84.29 | 4.1239 | 10727 | -0.6083 | 0.0058 | 30.64 | 3.8514
6758 | 2.3999 | 1.9799 | 84.32 | 4.1242 | 10728 | -0.6098 | 0.0059 | 31.54 | 3.8514
6759 | 2.4002 | 1.9806 | 84.34 | 4.1242 | 10729 | -0.6092 | 0.0061 | 32.44 | 3.8514
6760 | 2.4002 | 1.9812 | 84.37 | 4.1245 | 10730 | -0.6092 | 0.0063 | 33.34 | 3.8498
6761 | 2.3999 | 1.9819 | 84.4 | 4.1254 | 10731 | -0.6098 | 0.0064 | 34.24 | 3.8495
6762 | 2.4002 | 1.9826 | 84.43 | 4.1254 | 10732 | -0.6086 | 0.0066 | 35.14 | 3.8495
6763 | 2.4002 | 1.9832 | 84.46 | 4.1264 | 10733 | -0.6089 | 0.0068 | 36.05 | 3.8495
6764 | 2.4002 | 1.9839 | 84.49 | 4.1264 | 10734 | -0.6092 | 0.0069 | 36.95 | 3.8504
6765 | 2.3999 | 1.9846 | 84.51 | 4.1267 | 10735 | -0.6092 | 0.0071 | 37.85 | 3.8492
6766 | 2.3999 | 1.9852 | 84.54 | 4.1267 | 10736 | -0.6092 | 0.0073 | 38.75 | 3.8498
6767 | 2.3999 | 1.9859 | 84.57 | 4.1267 | 10737 | -0.6086 | 0.0074 | 39.65 | 3.8495
6768 | 2.3999 | 1.9866 | 84.6 | 4.1267 | 10738 | -0.6092 | 0.0076 | 40.55 | 3.8495
6769 | 2.4002 | 1.9872 | 84.63 | 4.1273 | 10739 | -0.6089 | 0.0078 | 41.45 | 3.8486
6770 | 2.3999 | 1.9879 | 84.66 | 4.1273 | 10740 | -0.6098 | 0.0079 | 42.36 | 3.8483
6771 | 2.3999 | 1.9886 | 84.68 | 4.1273 | 10741 | -0.6092 | 0.0081 | 43.26 | 3.848
6772 | 2.4002 | 1.9892 | 84.71 | 4.1279 | 10742 | -0.6089 | 0.0083 | 44.16 | 3.848
6773 | 2.3999 | 1.9899 | 84.74 | 4.1292 | 10743 | -0.6092 | 0.0085 | 45.06 | 3.8477
6774 | 2.3999 | 1.9906 | 84.77 | 4.1298 | 10744 | -0.6092 | 0.0086 | 45.96 | 3.8477
6775 | 2.3999 | 1.9912 | 84.8 | 4.1298 | 10745 | -0.6092 | 0.0088 | 46.86 | 3.848
6776 | 2.3999 | 1.9919 | 84.83 | 4.1301 | 10746 | -0.6089 | 0.009 | 47.76 | 3.848
6777 | 2.3999 | 1.9926 | 84.86 | 4.1307 | 10747 | -0.6092 | 0.0091 | 48.67 | 3.8477
6778 | 2.3999 | 1.9932 | 84.88 | 4.1313 | 10748 | -0.6092 | 0.0093 | 49.57 | 3.8477
6779 | 2.3999 | 1.9939 | 84.91 | 4.1313 | 10749 | -0.6089 | 0.0095 | 50.47 | 3.8477
6780 | 2.4002 | 1.9946 | 84.94 | 4.1313 | 10750 | -0.6092 | 0.0096 | 51.37 | 3.8473
6781 | 2.3999 | 1.9952 | 84.97 | 4.1319 | 10751 | -0.6086 | 0.0098 | 52.27 | 3.8473
6782 | 2.4002 | 1.9959 | 85 | 4.1319 | 10752 | -0.6095 | 0.01 | 53.17 | 3.8473
6783 | 2.4002 | 1.9966 | 85.03 | 4.1319 | 10753 | -0.6089 | 0.0101 | 54.07 | 3.8473
6784 | 2.4002 | 1.9972 | 85.05 | 4.1323 | 10754 | -0.6089 | 0.0103 | 54.98 | 3.8467
6785 | 2.3999 | 1.9979 | 85.08 | 4.1323 | 10755 | -0.6086 | 0.0105 | 55.88 | 3.8467
6786 | 2.3999 | 1.9986 | 85.11 | 4.1326 | 10756 | -0.6086 | 0.0107 | 56.78 | 3.8467
6787 | 2.3999 | 1.9992 | 85.14 | 4.1326 | 10757 | -0.6092 | 0.0108 | 57.68 | 3.8467
6788 | 2.4002 | 1.9999 | 85.17 | 4.1329 | 10758 | -0.6095 | 0.011 | 58.58 | 3.8467
6789 | 2.4002 | 2.0006 | 85.2 | 4.1338 | 10759 | -0.6086 | 0.0112 | 59.48 | 3.8467
6790 | 2.4002 | 2.0012 | 85.22 | 4.1338 | 10760 | -0.6089 | 0.0113 | 60.38 | 3.8473
6791 | 2.4002 | 2.0019 | 85.25 | 4.1354 | 10761 | -0.6092 | 0.0115 | 61.28 | 3.8473
6792 | 2.3999 | 2.0026 | 85.28 | 4.1354 | 10762 | -0.6092 | 0.0117 | 62.19 | 3.8464
6793 | 2.3996 | 2.0032 | 85.31 | 4.136 | 10763 | -0.6086 | 0.0118 | 63.09 | 3.8464
6794 | 2.3999 | 2.0039 | 85.34 | 4.136 | 10764 | -0.6092 | 0.012 | 63.99 | 3.8464
6795 | 2.3999 | 2.0046 | 85.37 | 4.1363 | 10765 | -0.6092 | 0.0122 | 64.89 | 3.8464
6796 | 2.3999 | 2.0052 | 85.39 | 4.1366 | 10766 | -0.6089 | 0.0123 | 65.79 | 3.8464
6797 | 2.3999 | 2.0059 | 85.42 | 4.1375 | 10767 | -0.6089 | 0.0125 | 66.69 | 3.8464
6798 | 2.3999 | 2.0066 | 85.45 | 4.1375 | 10768 | -0.6089 | 0.0127 | 67.59 | 3.8464
6799 | 2.3996 | 2.0072 | 85.48 | 4.1381 | 10769 | -0.6092 | 0.0129 | 68.49 | 3.8464
6800 | 2.4002 | 2.0079 | 85.51 | 4.1381 | 10770 | -0.6092 | 0.013 | 69.4 | 3.8464
6801 | 2.3996 | 2.0086 | 85.54 | 4.1388 | 10771 | -0.6089 | 0.0132 | 70.3 | 3.8461
6802 | 2.4002 | 2.0092 | 85.56 | 4.1388 | 10772 | -0.6086 | 0.0134 | 71.2 | 3.8458
6803 | 2.4002 | 2.0099 | 85.59 | 4.1391 | 10773 | -0.6086 | 0.0135 | 72.1 | 3.8458
6804 | 2.3999 | 2.0106 | 85.62 | 4.1394 | 10774 | -0.6092 | 0.0137 | 73 | 3.8455
6805 | 2.3999 | 2.0112 | 85.65 | 4.1397 | 10775 | -0.6083 | 0.0139 | 73.9 | 3.8452
6806 | 2.3999 | 2.0119 | 85.68 | 4.1397 | 10776 | -0.6092 | 0.014 | 74.8 | 3.8452
6807 | 2.3999 | 2.0126 | 85.71 | 4.1397 | 10777 | -0.6083 | 0.0142 | 75.7 | 3.8452
6808 | 2.4002 | 2.0132 | 85.74 | 4.1419 | 10778 | -0.6089 | 0.0144 | 76.6 | 3.8449
6809 | 2.3999 | 2.0139 | 85.76 | 4.1425 | 10779 | -0.6083 | 0.0145 | 77.5 | 3.8446
6810 | 2.3999 | 2.0146 | 85.79 | 4.1425 | 10780 | -0.6083 | 0.0147 | 78.4 | 3.8442
6811 | 2.4002 | 2.0152 | 85.82 | 4.1428 | 10780 | -1.2159 | 0.0147 | 78.4 | 3.8204
6812 | 2.3996 | 2.0159 | 85.85 | 4.1434 | 10783 | -1.2159 | 0.0157 | 83.8 | 3.8204
6813 | 2.3999 | 2.0166 | 85.88 | 4.1434 | 10784 | -1.2162 | 0.0161 | 85.6 | 3.8204
6814 | 2.3999 | 2.0172 | 85.91 | 4.1434 | 10785 | -1.2159 | 0.0164 | 87.4 | 3.8198
6815 | 2.3996 | 2.0179 | 85.93 | 4.1434 | 10786 | -1.2165 | 0.0167 | 89.2 | 3.8198
6816 | 2.3999 | 2.0186 | 85.96 | 4.1434 | 10787 | -1.2159 | 0.0171 | 91 | 3.8194
6817 | 2.3999 | 2.0192 | 85.99 | 4.1434 | 10788 | -1.2165 | 0.0174 | 92.8 | 3.8194
6818 | 2.3999 | 2.0199 | 86.02 | 4.1434 | 10789 | -1.2159 | 0.0178 | 94.6 | 3.8179
6819 | 2.3999 | 2.0206 | 86.05 | 4.1434 | 10790 | -1.2162 | 0.0181 | 96.4 | 3.8176
6820 | 2.4002 | 2.0212 | 86.08 | 4.1437 | 10791 | -1.2159 | 0.0184 | 98.2 | 3.8163
6821 | 2.3999 | 2.0219 | 86.1 | 4.1437 | 10792 | -1.2162 | 0.0188 | 100 | 3.8157
6822 | 2.3999 | 2.0226 | 86.13 | 4.1462 | 10792 | -1.2162 | 0.0188 | 100 | 3.8157
6823 | 2.3999 | 2.0232 | 86.16 | 4.1462
6824 | 2.3999 | 2.0239 | 86.19 | 4.1468 | 10792 | 0.6092 | 0 | 0 | 3.8861
6825 | 2.4002 | 2.0246 | 86.22 | 4.1484 | 10795 | 0.6092 | 0.0005 | 37.51 | 3.8861
6826 | 2.4002 | 2.0252 | 86.25 | 4.1484 | 10796 | 0.6089 | 0.0007 | 50 | 3.8861
6827 | 2.3999 | 2.0259 | 86.27 | 4.1484 | 10797 | 0.6092 | 0.0008 | 62.51 | 3.8861
6828 | 2.3999 | 2.0266 | 86.3 | 4.1484 | 10798 | 0.6092 | 0.001 | 75.01 | 3.8864
6829 | 2.3999 | 2.0272 | 86.33 | 4.1484 | 10799 | 0.6095 | 0.0012 | 87.52 | 3.8883
6830 | 2.3999 | 2.0279 | 86.36 | 4.1484 | 10800 | 0.6083 | 0.0014 | 100 | 3.8898
6831 | 2.3996 | 2.0286 | 86.39 | 4.1484 | 10800 | 0 | 0.0014 | 100 | 3.87
6832 | 2.3999 | 2.0292 | 86.42 | 4.149 | 10803 | 0 | 0.0014 | 100 | 3.87
6833 | 2.3999 | 2.0299 | 86.45 | 4.149 | 10804 | 0 | 0.0014 | 100 | 3.87
6834 | 2.3999 | 2.0306 | 86.47 | 4.149 | 10805 | 0 | 0.0014 | 100 | 3.87
6835 | 2.4002 | 2.0312 | 86.5 | 4.1496 | 10806 | 0 | 0.0014 | 100 | 3.8703
6836 | 2.3999 | 2.0319 | 86.53 | 4.1496 | 10807 | 0 | 0.0014 | 100 | 3.8703
6837 | 2.3999 | 2.0326 | 86.56 | 4.1502 | 10808 | 0 | 0.0014 | 100 | 3.8706
6838 | 2.3999 | 2.0332 | 86.59 | 4.1509 | 10809 | 0 | 0.0014 | 100 | 3.8712
6839 | 2.4002 | 2.0339 | 86.62 | 4.1515 | 10810 | 0 | 0.0014 | 100 | 3.8725
6840 | 2.4002 | 2.0346 | 86.64 | 4.1521 | 10811 | 0 | 0.0014 | 100 | 3.8728
6841 | 2.4002 | 2.0352 | 86.67 | 4.1521 | 10812 | 0 | 0.0014 | 100 | 3.8728
6842 | 2.3996 | 2.0359 | 86.7 | 4.1524 | 10813 | 0 | 0.0014 | 100 | 3.8728
6843 | 2.4002 | 2.0366 | 86.73 | 4.1527 | 10814 | 0 | 0.0014 | 100 | 3.8728
6844 | 2.4002 | 2.0372 | 86.76 | 4.154 | 10815 | 0 | 0.0014 | 100 | 3.8728
6845 | 2.4002 | 2.0379 | 86.79 | 4.154 | 10816 | 0 | 0.0014 | 100 | 3.8731
6846 | 2.4002 | 2.0386 | 86.81 | 4.1543 | 10816 | 0 | 0.0014 | 100 | 3.8731
6847 | 2.3996 | 2.0392 | 86.84 | 4.1543
6848 | 2.3996 | 2.0399 | 86.87 | 4.1543 | 10816 | -0.6089 | 0 | 0 | 3.8508
6849 | 2.3996 | 2.0406 | 86.9 | 4.1543 | 10819 | -0.6089 | 0.0005 | 1.37 | 3.8508
6850 | 2.3999 | 2.0412 | 86.93 | 4.1546 | 10820 | -0.6092 | 0.0007 | 1.83 | 3.8508
6851 | 2.3996 | 2.0419 | 86.96 | 4.1549 | 10821 | -0.6089 | 0.0008 | 2.29 | 3.8495
6852 | 2.3999 | 2.0426 | 86.98 | 4.1549 | 10822 | -0.6092 | 0.001 | 2.74 | 3.8492
6853 | 2.3999 | 2.0432 | 87.01 | 4.1549 | 10823 | -0.6092 | 0.0012 | 3.2 | 3.8483
6854 | 2.3999 | 2.0439 | 87.04 | 4.1549 | 10824 | -0.6092 | 0.0014 | 3.66 | 3.848
6855 | 2.3999 | 2.0446 | 87.07 | 4.1561 | 10825 | -0.6089 | 0.0015 | 4.11 | 3.8477
6856 | 2.3999 | 2.0452 | 87.1 | 4.1561 | 10826 | -0.6089 | 0.0017 | 4.57 | 3.8477
6857 | 2.3999 | 2.0459 | 87.13 | 4.1564 | 10827 | -0.6083 | 0.0019 | 5.03 | 3.8473
6858 | 2.3999 | 2.0466 | 87.15 | 4.1571 | 10828 | -0.6092 | 0.002 | 5.48 | 3.8467
6859 | 2.4002 | 2.0472 | 87.18 | 4.1583 | 10829 | -0.6092 | 0.0022 | 5.94 | 3.8467
6860 | 2.4002 | 2.0479 | 87.21 | 4.1583 | 10830 | -0.6089 | 0.0024 | 6.4 | 3.8467
6861 | 2.4002 | 2.0486 | 87.24 | 4.1595 | 10831 | -0.6086 | 0.0025 | 6.86 | 3.8464
6862 | 2.4002 | 2.0492 | 87.27 | 4.1602 | 10832 | -0.6092 | 0.0027 | 7.31 | 3.8464
6863 | 2.3999 | 2.0499 | 87.3 | 4.1602 | 10833 | -0.6089 | 0.0029 | 7.77 | 3.8464
6864 | 2.3999 | 2.0506 | 87.33 | 4.1602 | 10834 | -0.6083 | 0.003 | 8.23 | 3.8461
6865 | 2.3999 | 2.0512 | 87.35 | 4.1602 | 10835 | -0.6092 | 0.0032 | 8.68 | 3.8455
6866 | 2.3999 | 2.0519 | 87.38 | 4.1605 | 10836 | -0.6089 | 0.0034 | 9.14 | 3.8455
6867 | 2.4002 | 2.0526 | 87.41 | 4.1605 | 10837 | -0.6095 | 0.0036 | 9.6 | 3.8449
6868 | 2.4002 | 2.0532 | 87.44 | 4.1608 | 10838 | -0.6089 | 0.0037 | 10.06 | 3.8442
6869 | 2.3999 | 2.0539 | 87.47 | 4.1617 | 10839 | -0.6086 | 0.0039 | 10.51 | 3.8436
6870 | 2.4002 | 2.0546 | 87.5 | 4.162 | 10840 | -0.6092 | 0.0041 | 10.97 | 3.8433
6871 | 2.4002 | 2.0552 | 87.52 | 4.162 | 10841 | -0.6086 | 0.0042 | 11.43 | 3.8433
6872 | 2.4002 | 2.0559 | 87.55 | 4.1626 | 10842 | -0.6095 | 0.0044 | 11.88 | 3.8433
6873 | 2.4002 | 2.0566 | 87.58 | 4.1629 | 10843 | -0.6083 | 0.0046 | 12.34 | 3.843
6874 | 2.3999 | 2.0572 | 87.61 | 4.1642 | 10844 | -0.6092 | 0.0047 | 12.8 | 3.8424
6875 | 2.3999 | 2.0579 | 87.64 | 4.1648 | 10845 | -0.6086 | 0.0049 | 13.25 | 3.8424
6876 | 2.3999 | 2.0586 | 87.67 | 4.1648 | 10846 | -0.6089 | 0.0051 | 13.71 | 3.8424
6877 | 2.4002 | 2.0592 | 87.69 | 4.1648 | 10847 | -0.6086 | 0.0052 | 14.17 | 3.8424
6878 | 2.4002 | 2.0599 | 87.72 | 4.1648 | 10848 | -0.6086 | 0.0054 | 14.62 | 3.8418
6879 | 2.3999 | 2.0606 | 87.75 | 4.1648 | 10849 | -0.6086 | 0.0056 | 15.08 | 3.8418
6880 | 2.3999 | 2.0612 | 87.78 | 4.1654 | 10850 | -0.6086 | 0.0058 | 15.54 | 3.8418
6881 | 2.4002 | 2.0619 | 87.81 | 4.1654 | 10851 | -0.6089 | 0.0059 | 16 | 3.8418
6882 | 2.3999 | 2.0626 | 87.84 | 4.1657 | 10851 | -4.8645 | 0.0059 | 16 | 3.6799
6883 | 2.3999 | 2.0632 | 87.86 | 4.1657 | 10854 | -4.8645 | 0.01 | 26.95 | 3.6799
6884 | 2.3999 | 2.0639 | 87.89 | 4.1657 | 10855 | -4.8645 | 0.0113 | 30.6 | 3.6799
6885 | 2.3996 | 2.0646 | 87.92 | 4.1657 | 10856 | -4.8639 | 0.0127 | 34.25 | 3.675
6886 | 2.3999 | 2.0652 | 87.95 | 4.167 | 10857 | -4.8645 | 0.014 | 37.9 | 3.6725
6887 | 2.3999 | 2.0659 | 87.98 | 4.167 | 10858 | -4.8645 | 0.0154 | 41.55 | 3.6685
6888 | 2.4002 | 2.0666 | 88.01 | 4.167 | 10859 | -4.8645 | 0.0167 | 45.2 | 3.6657
6889 | 2.4002 | 2.0672 | 88.03 | 4.1676 | 10859 | -3.0419 | 0.0167 | 45.2 | 3.7218
6890 | 2.3999 | 2.0679 | 88.06 | 4.1685 | 10862 | -3.0419 | 0.0193 | 52.05 | 3.7218
6891 | 2.3999 | 2.0686 | 88.09 | 4.1685 | 10863 | -3.0422 | 0.0201 | 54.34 | 3.7218
6892 | 2.3999 | 2.0692 | 88.12 | 4.1698 | 10864 | -3.0419 | 0.021 | 56.62 | 3.7215
6893 | 2.3999 | 2.0699 | 88.15 | 4.1704 | 10865 | -3.0419 | 0.0218 | 58.9 | 3.7196
6894 | 2.3996 | 2.0706 | 88.18 | 4.1704 | 10866 | -3.0416 | 0.0226 | 61.19 | 3.7193
6895 | 2.3999 | 2.0712 | 88.21 | 4.1704 | 10867 | -3.0419 | 0.0235 | 63.47 | 3.7184
6896 | 2.3999 | 2.0719 | 88.23 | 4.1704 | 10868 | -3.0419 | 0.0243 | 65.75 | 3.7184
6897 | 2.4002 | 2.0726 | 88.26 | 4.1704 | 10869 | -3.0416 | 0.0252 | 68.04 | 3.7171
6898 | 2.4002 | 2.0732 | 88.29 | 4.1707 | 10870 | -3.0416 | 0.026 | 70.32 | 3.7165
6899 | 2.4002 | 2.0739 | 88.32 | 4.1707 | 10871 | -3.0419 | 0.0269 | 72.6 | 3.7153
6900 | 2.3999 | 2.0746 | 88.35 | 4.1713 | 10872 | -3.0419 | 0.0277 | 74.89 | 3.7143
6901 | 2.3999 | 2.0752 | 88.38 | 4.1719 | 10873 | -3.0419 | 0.0286 | 77.17 | 3.7131
6902 | 2.4002 | 2.0759 | 88.4 | 4.1722 | 10874 | -3.0419 | 0.0294 | 79.45 | 3.7122
6903 | 2.4002 | 2.0766 | 88.43 | 4.1722 | 10875 | -3.0419 | 0.0302 | 81.73 | 3.7122
6904 | 2.3999 | 2.0772 | 88.46 | 4.1729 | 10876 | -3.0419 | 0.0311 | 84.02 | 3.7119
6905 | 2.3999 | 2.0779 | 88.49 | 4.1732 | 10877 | -3.0419 | 0.0319 | 86.3 | 3.7112
6906 | 2.3999 | 2.0786 | 88.52 | 4.1738 | 10878 | -3.0422 | 0.0328 | 88.58 | 3.71
6907 | 2.3999 | 2.0792 | 88.55 | 4.1738 | 10879 | -3.0419 | 0.0336 | 90.87 | 3.7091
6908 | 2.4002 | 2.0799 | 88.57 | 4.1738 | 10880 | -3.0419 | 0.0345 | 93.15 | 3.7085
6909 | 2.3999 | 2.0806 | 88.6 | 4.1744 | 10881 | -3.0422 | 0.0353 | 95.43 | 3.7085
6910 | 2.3999 | 2.0812 | 88.63 | 4.1744 | 10882 | -3.0413 | 0.0362 | 97.72 | 3.7085
6911 | 2.3999 | 2.0819 | 88.66 | 4.175 | 10883 | -3.0419 | 0.037 | 100 | 3.7069
6912 | 2.4002 | 2.0826 | 88.69 | 4.176 | 10883 | -3.0419 | 0.037 | 100 | 3.7069
6913 | 2.3999 | 2.0832 | 88.72 | 4.176
6914 | 2.3999 | 2.0839 | 88.74 | 4.176 | 10883 | 1.2165 | 0 | 0 | 3.8632
6915 | 2.3999 | 2.0846 | 88.77 | 4.176 | 10886 | 1.2165 | 0.001 | 37.51 | 3.8632
6916 | 2.3999 | 2.0852 | 88.8 | 4.1766 | 10887 | 1.2159 | 0.0014 | 50.01 | 3.8632
6917 | 2.3999 | 2.0859 | 88.83 | 4.1766 | 10888 | 1.2159 | 0.0017 | 62.5 | 3.8632
6918 | 2.3999 | 2.0866 | 88.86 | 4.1766 | 10889 | 1.2159 | 0.002 | 75 | 3.8672
6919 | 2.3999 | 2.0872 | 88.89 | 4.1769 | 10890 | 1.2159 | 0.0024 | 87.5 | 3.8697
6920 | 2.4002 | 2.0879 | 88.91 | 4.1769 | 10891 | 1.2165 | 0.0027 | 100 | 3.8734
6921 | 2.3999 | 2.0886 | 88.94 | 4.1775 | 10891 | 1.2165 | 0.0027 | 100 | 3.8734
6922 | 2.3999 | 2.0892 | 88.97 | 4.1775
6923 | 2.3999 | 2.0899 | 89 | 4.1784 | 10891 | -1.2165 | 0 | 0 | 3.7915
6924 | 2.3999 | 2.0906 | 89.03 | 4.1788 | 10893 | -1.2165 | 0.0007 | 6.25 | 3.7915
6925 | 2.3999 | 2.0912 | 89.06 | 4.1794 | 10894 | -1.2165 | 0.001 | 9.38 | 3.7915
6926 | 2.3999 | 2.0919 | 89.09 | 4.1794 | 10895 | -1.2162 | 0.0014 | 12.5 | 3.7919
6927 | 2.3999 | 2.0926 | 89.11 | 4.1803 | 10896 | -1.2165 | 0.0017 | 15.63 | 3.7915
6928 | 2.3999 | 2.0932 | 89.14 | 4.1809 | 10897 | -1.2165 | 0.002 | 18.76 | 3.7912
6929 | 2.3996 | 2.0939 | 89.17 | 4.1809 | 10898 | -1.2159 | 0.0024 | 21.88 | 3.7903
6930 | 2.3996 | 2.0946 | 89.2 | 4.1812 | 10899 | -1.2162 | 0.0027 | 25.01 | 3.7897
6931 | 2.3999 | 2.0952 | 89.23 | 4.1828 | 10900 | -1.2162 | 0.003 | 28.13 | 3.7894
6932 | 2.3996 | 2.0959 | 89.26 | 4.1831 | 10901 | -1.2165 | 0.0034 | 31.26 | 3.7894
6933 | 2.3996 | 2.0966 | 89.28 | 4.1831 | 10902 | -1.2162 | 0.0037 | 34.38 | 3.7884
6934 | 2.3996 | 2.0972 | 89.31 | 4.1831 | 10903 | -1.2162 | 0.0041 | 37.51 | 3.7875
6935 | 2.4002 | 2.0979 | 89.34 | 4.1831 | 10904 | -1.2159 | 0.0044 | 40.63 | 3.7872
6936 | 2.3999 | 2.0986 | 89.37 | 4.1831 | 10905 | -1.2159 | 0.0047 | 43.76 | 3.7872
6937 | 2.4002 | 2.0992 | 89.4 | 4.1843 | 10906 | -1.2159 | 0.0051 | 46.88 | 3.7866
6938 | 2.4002 | 2.0999 | 89.43 | 4.1843 | 10907 | -1.2159 | 0.0054 | 50 | 3.7866
6939 | 2.3996 | 2.1006 | 89.45 | 4.1846 | 10908 | -1.2159 | 0.0057 | 53.13 | 3.786
6940 | 2.3999 | 2.1012 | 89.48 | 4.1856 | 10909 | -1.2159 | 0.0061 | 56.25 | 3.786
6941 | 2.3999 | 2.1019 | 89.51 | 4.1856 | 10910 | -1.2162 | 0.0064 | 59.38 | 3.786
6942 | 2.3996 | 2.1026 | 89.54 | 4.1859 | 10911 | -1.2162 | 0.0068 | 62.5 | 3.786
6943 | 2.4002 | 2.1032 | 89.57 | 4.1862 | 10912 | -1.2159 | 0.0071 | 65.63 | 3.786
6944 | 2.3999 | 2.1039 | 89.6 | 4.1865 | 10913 | -1.2159 | 0.0074 | 68.75 | 3.786
6945 | 2.4002 | 2.1046 | 89.62 | 4.1865 | 10914 | -1.2159 | 0.0078 | 71.88 | 3.786
6946 | 2.4002 | 2.1052 | 89.65 | 4.1865 | 10915 | -1.2159 | 0.0081 | 75 | 3.786
6947 | 2.3999 | 2.1059 | 89.68 | 4.1865 | 10916 | -1.2159 | 0.0084 | 78.13 | 3.786
6948 | 2.3999 | 2.1066 | 89.71 | 4.1871 | 10917 | -1.2162 | 0.0088 | 81.25 | 3.786
6949 | 2.3999 | 2.1072 | 89.74 | 4.1871 | 10918 | -1.2159 | 0.0091 | 84.38 | 3.786
6950 | 2.3999 | 2.1079 | 89.77 | 4.1877 | 10919 | -1.2159 | 0.0095 | 87.5 | 3.7857
6951 | 2.3999 | 2.1086 | 89.8 | 4.1877 | 10920 | -1.2162 | 0.0098 | 90.63 | 3.7857
6952 | 2.4002 | 2.1092 | 89.82 | 4.1874 | 10921 | -1.2159 | 0.0101 | 93.75 | 3.786
6953 | 2.4002 | 2.1099 | 89.85 | 4.1874 | 10922 | -1.2159 | 0.0105 | 96.87 | 3.786
6954 | 2.3999 | 2.1106 | 89.88 | 4.1874 | 10923 | -1.2162 | 0.0108 | 100 | 3.786
6955 | 2.4002 | 2.1112 | 89.91 | 4.1887 | 10923 | -1.2162 | 0.0108 | 100 | 3.786
6956 | 2.3999 | 2.1119 | 89.94 | 4.1887
6957 | 2.3999 | 2.1126 | 89.97 | 4.1893 | 10923 | 2.4327 | 0 | 0 | 3.9214
6958 | 2.4002 | 2.1132 | 89.99 | 4.1896 | 10926 | 2.4327 | 0.002 | 37.5 | 3.9214
6959 | 2.4002 | 2.1139 | 90.02 | 4.1896 | 10927 | 2.4327 | 0.0027 | 50 | 3.9214
6960 | 2.3999 | 2.1146 | 90.05 | 4.1896 | 10928 | 2.4324 | 0.0034 | 62.5 | 3.9258
6961 | 2.3999 | 2.1152 | 90.08 | 4.1912 | 10929 | 2.4327 | 0.0041 | 75 | 3.9298
6962 | 2.3996 | 2.1159 | 90.11 | 4.1921 | 10930 | 2.4327 | 0.0047 | 87.5 | 3.9314
6963 | 2.3999 | 2.1166 | 90.14 | 4.1921 | 10931 | 2.4327 | 0.0054 | 100 | 3.9342
6964 | 2.3999 | 2.1172 | 90.16 | 4.1921 | 10931 | 0 | 0.0054 | 100 | 3.8529
6965 | 2.3999 | 2.1179 | 90.19 | 4.1936 | 10934 | 0 | 0.0054 | 100 | 3.8529
6966 | 2.3999 | 2.1186 | 90.22 | 4.1936 | 10935 | 0 | 0.0054 | 100 | 3.8526
6967 | 2.3996 | 2.1192 | 90.25 | 4.1936 | 10936 | 0 | 0.0054 | 100 | 3.8523
6968 | 2.3999 | 2.1199 | 90.28 | 4.1936 | 10937 | 0 | 0.0054 | 100 | 3.852
6969 | 2.3999 | 2.1206 | 90.31 | 4.1936 | 10938 | 0 | 0.0054 | 100 | 3.852
6970 | 2.4002 | 2.1212 | 90.33 | 4.1936 | 10939 | 0 | 0.0054 | 100 | 3.852
6971 | 2.4002 | 2.1219 | 90.36 | 4.1943 | 10940 | 0 | 0.0054 | 100 | 3.852
6972 | 2.4002 | 2.1226 | 90.39 | 4.1943 | 10941 | 0 | 0.0054 | 100 | 3.852
6973 | 2.4002 | 2.1232 | 90.42 | 4.1946 | 10942 | 0 | 0.0054 | 100 | 3.8523
6974 | 2.4002 | 2.1239 | 90.45 | 4.1955 | 10943 | 0 | 0.0054 | 100 | 3.8523
6975 | 2.3999 | 2.1246 | 90.48 | 4.1955 | 10944 | 0 | 0.0054 | 100 | 3.8523
6976 | 2.3999 | 2.1252 | 90.5 | 4.1955 | 10945 | 0 | 0.0054 | 100 | 3.8523
6977 | 2.3999 | 2.1259 | 90.53 | 4.1964 | 10946 | 0 | 0.0054 | 100 | 3.8523
6978 | 2.3999 | 2.1266 | 90.56 | 4.1964 | 10947 | 0 | 0.0054 | 100 | 3.8523
6979 | 2.4002 | 2.1272 | 90.59 | 4.1986 | 10948 | 0 | 0.0054 | 100 | 3.8526
6980 | 2.4002 | 2.1279 | 90.62 | 4.1986 | 10949 | 0 | 0.0054 | 100 | 3.8526
6981 | 2.4002 | 2.1286 | 90.65 | 4.1989 | 10950 | 0 | 0.0054 | 100 | 3.8526
6982 | 2.4002 | 2.1292 | 90.68 | 4.1989 | 10951 | 0 | 0.0054 | 100 | 3.8526
6983 | 2.3996 | 2.1299 | 90.7 | 4.1992 | 10952 | 0 | 0.0054 | 100 | 3.8526
6984 | 2.3996 | 2.1306 | 90.73 | 4.1992 | 10953 | 0 | 0.0054 | 100 | 3.8526
6985 | 2.3996 | 2.1312 | 90.76 | 4.1992 | 10954 | 0 | 0.0054 | 100 | 3.8529
6986 | 2.3999 | 2.1319 | 90.79 | 4.1992 | 10955 | 0 | 0.0054 | 100 | 3.8529
6987 | 2.3996 | 2.1326 | 90.82 | 4.1992 | 10956 | 0 | 0.0054 | 100 | 3.8529
6988 | 2.3996 | 2.1332 | 90.85 | 4.1992 | 10957 | 0 | 0.0054 | 100 | 3.8529
6989 | 2.4002 | 2.1339 | 90.87 | 4.1995 | 10958 | 0 | 0.0054 | 100 | 3.8529
6990 | 2.4002 | 2.1346 | 90.9 | 4.1995 | 10959 | 0 | 0.0054 | 100 | 3.8535
6991 | 2.3996 | 2.1352 | 90.93 | 4.2001 | 10960 | 0 | 0.0054 | 100 | 3.8535
6991 | 2.2805 | 2.1352 | 90.93 | 4.1992 | 10961 | 0 | 0.0054 | 100 | 3.8539
6995 | 2.2805 | 2.1378 | 91.04 | 4.1992 | 10962 | 0 | 0.0054 | 100 | 3.8539
6996 | 2.2805 | 2.1384 | 91.07 | 4.1992 | 10963 | 0 | 0.0054 | 100 | 3.8542
6997 | 2.2703 | 2.139 | 91.09 | 4.1992 | 10964 | 0 | 0.0054 | 100 | 3.8542
6998 | 2.2635 | 2.1397 | 91.12 | 4.1992 | 10965 | 0 | 0.0054 | 100 | 3.8542
6999 | 2.2551 | 2.1403 | 91.15 | 4.1992 | 10966 | 0 | 0.0054 | 100 | 3.8545
7000 | 2.2551 | 2.1409 | 91.17 | 4.1992 | 10967 | 0 | 0.0054 | 100 | 3.8542
7001 | 2.2445 | 2.1415 | 91.2 | 4.1992 | 10968 | 0 | 0.0054 | 100 | 3.8545
7002 | 2.2352 | 2.1422 | 91.23 | 4.1992 | 10969 | 0 | 0.0054 | 100 | 3.8545
7003 | 2.2352 | 2.1428 | 91.25 | 4.1992 | 10970 | 0 | 0.0054 | 100 | 3.8545
7004 | 2.2247 | 2.1434 | 91.28 | 4.1992 | 10971 | 0 | 0.0054 | 100 | 3.8545
7005 | 2.2145 | 2.144 | 91.3 | 4.1992 | 10972 | 0 | 0.0054 | 100 | 3.8548
7006 | 2.207 | 2.1446 | 91.33 | 4.1992 | 10973 | 0 | 0.0054 | 100 | 3.8554
7007 | 2.1962 | 2.1452 | 91.36 | 4.1992 | 10974 | 0 | 0.0054 | 100 | 3.8557
7008 | 2.1962 | 2.1458 | 91.38 | 4.1992 | 10975 | 0 | 0.0054 | 100 | 3.856
7009 | 2.1863 | 2.1465 | 91.41 | 4.1992 | 10976 | 0 | 0.0054 | 100 | 3.8566
7010 | 2.1779 | 2.1471 | 91.43 | 4.1992 | 10977 | 0 | 0.0054 | 100 | 3.857
7011 | 2.168 | 2.1477 | 91.46 | 4.1992 | 10978 | 0 | 0.0054 | 100 | 3.8573
7012 | 2.168 | 2.1483 | 91.49 | 4.1992 | 10979 | 0 | 0.0054 | 100 | 3.8573
7013 | 2.1608 | 2.1489 | 91.51 | 4.1992 | 10980 | 0 | 0.0054 | 100 | 3.8576
7014 | 2.1491 | 2.1495 | 91.54 | 4.1992 | 10981 | 0 | 0.0054 | 100 | 3.8576
7015 | 2.1491 | 2.1501 | 91.56 | 4.1992 | 10982 | 0 | 0.0054 | 100 | 3.8576
7016 | 2.1413 | 2.1507 | 91.59 | 4.1992 | 10983 | 0 | 0.0054 | 100 | 3.8576
7017 | 2.1342 | 2.1512 | 91.61 | 4.1992 | 10984 | 0 | 0.0054 | 100 | 3.8576
7018 | 2.1236 | 2.1518 | 91.64 | 4.1992 | 10985 | 0 | 0.0054 | 100 | 3.8579
7019 | 2.1236 | 2.1524 | 91.66 | 4.1992 | 10986 | 0 | 0.0054 | 100 | 3.8579
7020 | 2.1159 | 2.153 | 91.69 | 4.1992 | 10986 | 0 | 0.0054 | 100 | 3.8579
7021 | 2.1072 | 2.1536 | 91.71 | 4.1992
7022 | 2.0988 | 2.1542 | 91.74 | 4.1992 | 10986 | -0.6092 | 0 | 0 | 3.8353
7023 | 2.0988 | 2.1548 | 91.76 | 4.1992 | 10988 | -0.6092 | 0.0003 | 3.85 | 3.8353
7024 | 2.0886 | 2.1553 | 91.79 | 4.1992 | 10989 | -0.6092 | 0.0005 | 5.77 | 3.8353
7025 | 2.0818 | 2.1559 | 91.81 | 4.1992 | 10990 | -0.6089 | 0.0007 | 7.7 | 3.8353
7026 | 2.0712 | 2.1565 | 91.84 | 4.1992 | 10991 | -0.6086 | 0.0008 | 9.62 | 3.8337
7027 | 2.0712 | 2.1571 | 91.86 | 4.1992 | 10992 | -0.6092 | 0.001 | 11.55 | 3.8334
7028 | 2.0647 | 2.1576 | 91.89 | 4.1992 | 10993 | -0.6095 | 0.0012 | 13.47 | 3.8325
7029 | 2.0551 | 2.1582 | 91.91 | 4.1992 | 10994 | -0.6092 | 0.0014 | 15.4 | 3.8325
7030 | 2.0464 | 2.1588 | 91.93 | 4.1992 | 10995 | -0.6092 | 0.0015 | 17.32 | 3.8318
7031 | 2.0464 | 2.1594 | 91.96 | 4.1992 | 10996 | -0.6086 | 0.0017 | 19.24 | 3.8306
7032 | 2.0384 | 2.1599 | 91.98 | 4.1992 | 10997 | -0.6092 | 0.0019 | 21.17 | 3.8306
7033 | 2.0337 | 2.1605 | 92.01 | 4.1992 | 10998 | -0.6092 | 0.002 | 23.09 | 3.8303
7034 | 2.0216 | 2.161 | 92.03 | 4.1992 | 10999 | -0.6089 | 0.0022 | 25.02 | 3.83
7035 | 2.0216 | 2.1616 | 92.05 | 4.1992 | 11000 | -0.6092 | 0.0024 | 26.94 | 3.8297
7036 | 2.0148 | 2.1622 | 92.08 | 4.1992 | 11001 | -0.6092 | 0.0025 | 28.87 | 3.8291
7037 | 2.0058 | 2.1627 | 92.1 | 4.1992 | 11002 | -0.6095 | 0.0027 | 30.79 | 3.8287
7038 | 1.9987 | 2.1633 | 92.12 | 4.1992 | 11003 | -0.6095 | 0.0029 | 32.72 | 3.8287
7039 | 1.9987 | 2.1638 | 92.15 | 4.1992 | 11004 | -0.6089 | 0.003 | 34.64 | 3.8294
7040 | 1.9922 | 2.1644 | 92.17 | 4.1992 | 11005 | -0.6095 | 0.0032 | 36.57 | 3.8294
7041 | 1.9829 | 2.1649 | 92.2 | 4.1992 | 11006 | -0.6095 | 0.0034 | 38.49 | 3.8291
7042 | 1.9829 | 2.1655 | 92.22 | 4.1992 | 11007 | -0.6095 | 0.0036 | 40.42 | 3.8284
7043 | 1.9742 | 2.166 | 92.24 | 4.1992 | 11008 | -0.6089 | 0.0037 | 42.34 | 3.8278
7044 | 1.9661 | 2.1666 | 92.27 | 4.1995 | 11009 | -0.6095 | 0.0039 | 44.27 | 3.8278
7045 | 1.9584 | 2.1671 | 92.29 | 4.1992 | 11010 | -0.6092 | 0.0041 | 46.19 | 3.8272
7046 | 1.9584 | 2.1677 | 92.31 | 4.1992 | 11011 | -0.6092 | 0.0042 | 48.12 | 3.8272
7047 | 1.951 | 2.1682 | 92.34 | 4.1992 | 11012 | -0.6089 | 0.0044 | 50.04 | 3.8266
7048 | 1.9438 | 2.1688 | 92.36 | 4.1992 | 11013 | -0.6095 | 0.0046 | 51.97 | 3.8269
7049 | 1.9358 | 2.1693 | 92.38 | 4.1992 | 11014 | -0.6092 | 0.0047 | 53.89 | 3.8266
7050 | 1.9358 | 2.1698 | 92.4 | 4.1992 | 11014 | -1.2162 | 0.0047 | 53.89 | 3.8021
7051 | 1.9262 | 2.1704 | 92.43 | 4.1992 | 11017 | -1.2162 | 0.0058 | 65.42 | 3.8021
7052 | 1.9215 | 2.1709 | 92.45 | 4.1992 | 11018 | -1.2162 | 0.0061 | 69.26 | 3.8021
7053 | 1.9215 | 2.1714 | 92.47 | 4.1992 | 11019 | -1.2159 | 0.0064 | 73.1 | 3.8008
7054 | 1.911 | 2.172 | 92.49 | 4.1992 | 11020 | -1.2165 | 0.0068 | 76.95 | 3.8005
7055 | 1.9063 | 2.1725 | 92.52 | 4.1992 | 11021 | -1.2165 | 0.0071 | 80.79 | 3.7993
7056 | 1.8945 | 2.173 | 92.54 | 4.1992 | 11022 | -1.2162 | 0.0074 | 84.63 | 3.7977
7057 | 1.8874 | 2.1735 | 92.56 | 4.1992 | 11023 | -1.2162 | 0.0078 | 88.48 | 3.7977
7058 | 1.8874 | 2.1741 | 92.58 | 4.1992 | 11024 | -1.2159 | 0.0081 | 92.32 | 3.7962
7059 | 1.8818 | 2.1746 | 92.61 | 4.1992 | 11025 | -1.2159 | 0.0085 | 96.16 | 3.7962
7060 | 1.875 | 2.1751 | 92.63 | 4.1992 | 11026 | -1.2159 | 0.0088 | 100 | 3.7962
7061 | 1.8669 | 2.1756 | 92.65 | 4.1992 | 11026 | -1.2159 | 0.0088 | 100 | 3.7962
7062 | 1.8669 | 2.1762 | 92.67 | 4.1992
7063 | 1.8567 | 2.1767 | 92.69 | 4.1992 | 11026 | 0.6086 | 0 | 0 | 3.8666
7064 | 1.8524 | 2.1772 | 92.72 | 4.1992 | 11029 | 0.6086 | 0.0005 | 37.48 | 3.8666
7065 | 1.8524 | 2.1777 | 92.74 | 4.1992 | 11030 | 0.6092 | 0.0007 | 49.98 | 3.8666
7066 | 1.8452 | 2.1782 | 92.76 | 4.1992 | 11031 | 0.6092 | 0.0008 | 62.49 | 3.8678
7067 | 1.8381 | 2.1787 | 92.78 | 4.1992 | 11032 | 0.6092 | 0.001 | 74.99 | 3.8681
7068 | 1.8285 | 2.1792 | 92.8 | 4.1992 | 11033 | 0.6092 | 0.0012 | 87.5 | 3.8694
7069 | 1.8285 | 2.1797 | 92.83 | 4.1992 | 11034 | 0.6092 | 0.0014 | 100 | 3.8694
7070 | 1.8232 | 2.1802 | 92.85 | 4.1992 | 11034 | 0 | 0.0014 | 100 | 3.8517
7071 | 1.8133 | 2.1807 | 92.87 | 4.1992 | 11037 | 0 | 0.0014 | 100 | 3.8517
7072 | 1.8059 | 2.1812 | 92.89 | 4.1992 | 11038 | 0 | 0.0014 | 100 | 3.8517
7073 | 1.8059 | 2.1817 | 92.91 | 4.1992 | 11039 | 0 | 0.0014 | 100 | 3.8517
7074 | 1.7987 | 2.1822 | 92.93 | 4.1992 | 11040 | 0 | 0.0014 | 100 | 3.8517
7075 | 1.7953 | 2.1827 | 92.95 | 4.1992 | 11041 | 0 | 0.0014 | 100 | 3.8517
7076 | 1.7835 | 2.1832 | 92.97 | 4.1992 | 11042 | 0 | 0.0014 | 100 | 3.8523
7077 | 1.7835 | 2.1837 | 93 | 4.1992 | 11043 | 0 | 0.0014 | 100 | 3.8523
7078 | 1.7792 | 2.1842 | 93.02 | 4.1992 | 11044 | 0 | 0.0014 | 100 | 3.8523
7079 | 1.7736 | 2.1847 | 93.04 | 4.1992 | 11045 | 0 | 0.0014 | 100 | 3.8523
7080 | 1.7708 | 2.1852 | 93.06 | 4.1992 | 11046 | 0 | 0.0014 | 100 | 3.8523
7081 | 1.7708 | 2.1857 | 93.08 | 4.1992 | 11047 | 0 | 0.0014 | 100 | 3.8523
7082 | 1.7578 | 2.1862 | 93.1 | 4.1992 | 11048 | 0 | 0.0014 | 100 | 3.8523
7083 | 1.7504 | 2.1867 | 93.12 | 4.1992 | 11049 | 0 | 0.0014 | 100 | 3.8526
7084 | 1.7392 | 2.1872 | 93.14 | 4.1992 | 11050 | 0 | 0.0014 | 100 | 3.8526
7085 | 1.7392 | 2.1876 | 93.16 | 4.1992 | 11050 | 0 | 0.0014 | 100 | 3.8526
7086 | 1.7367 | 2.1881 | 93.18 | 4.1992
7087 | 1.733 | 2.1886 | 93.2 | 4.1992 | 11050 | -0.6089 | 0 | 0 | 3.8303
7088 | 1.7262 | 2.1891 | 93.22 | 4.1992 | 11052 | -0.6089 | 0.0003 | 1.8 | 3.8303
7089 | 1.7262 | 2.1896 | 93.24 | 4.1992 | 11053 | -0.6089 | 0.0005 | 2.7 | 3.8303
7090 | 1.7144 | 2.19 | 93.26 | 4.1992 | 11054 | -0.6089 | 0.0007 | 3.6 | 3.8303
7091 | 1.7116 | 2.1905 | 93.29 | 4.1992 | 11055 | -0.6092 | 0.0008 | 4.51 | 3.8297
7092 | 1.7017 | 2.191 | 93.31 | 4.1992 | 11056 | -0.6092 | 0.001 | 5.41 | 3.8294
7093 | 1.7017 | 2.1915 | 93.33 | 4.1992 | 11057 | -0.6086 | 0.0012 | 6.31 | 3.8294
7094 | 1.6961 | 2.1919 | 93.35 | 4.1992 | 11058 | -0.6086 | 0.0014 | 7.21 | 3.8284
7095 | 1.6912 | 2.1924 | 93.37 | 4.1992 | 11059 | -0.6092 | 0.0015 | 8.11 | 3.8278
7096 | 1.6912 | 2.1929 | 93.39 | 4.1992 | 11060 | -0.6089 | 0.0017 | 9.01 | 3.8269
7097 | 1.6822 | 2.1933 | 93.41 | 4.1992 | 11061 | -0.6092 | 0.0019 | 9.91 | 3.8269
7098 | 1.6769 | 2.1938 | 93.43 | 4.1992 | 11062 | -0.6086 | 0.002 | 10.81 | 3.8266
7099 | 1.6698 | 2.1943 | 93.44 | 4.1992 | 11063 | -0.6086 | 0.0022 | 11.72 | 3.8266
7100 | 1.6648 | 2.1947 | 93.46 | 4.1992 | 11064 | -0.6089 | 0.0024 | 12.62 | 3.826
7101 | 1.6648 | 2.1952 | 93.48 | 4.1992 | 11065 | -0.6092 | 0.0025 | 13.52 | 3.8253
7102 | 1.6586 | 2.1957 | 93.5 | 4.1992 | 11066 | -0.6092 | 0.0027 | 14.42 | 3.825
7103 | 1.6496 | 2.1961 | 93.52 | 4.1992 | 11067 | -0.6092 | 0.0029 | 15.32 | 3.825
7104 | 1.6431 | 2.1966 | 93.54 | 4.1992 | 11068 | -0.6092 | 0.003 | 16.22 | 3.825
7105 | 1.6431 | 2.197 | 93.56 | 4.1992 | 11069 | -0.6086 | 0.0032 | 17.12 | 3.825
7106 | 1.6347 | 2.1975 | 93.58 | 4.1992 | 11070 | -0.6092 | 0.0034 | 18.03 | 3.8244
7107 | 1.6304 | 2.1979 | 93.6 | 4.1992 | 11071 | -0.6086 | 0.0036 | 18.93 | 3.8244
7108 | 1.6304 | 2.1984 | 93.62 | 4.1992 | 11072 | -0.6092 | 0.0037 | 19.83 | 3.8244
7109 | 1.6254 | 2.1988 | 93.64 | 4.1992 | 11073 | -0.6092 | 0.0039 | 20.73 | 3.8244
7110 | 1.6217 | 2.1993 | 93.66 | 4.1992 | 11074 | -0.6092 | 0.0041 | 21.63 | 3.8244
7111 | 1.6143 | 2.1997 | 93.68 | 4.1992 | 11075 | -0.6086 | 0.0042 | 22.53 | 3.8241
7112 | 1.6143 | 2.2002 | 93.7 | 4.1992 | 11076 | -0.6086 | 0.0044 | 23.43 | 3.8238
7113 | 1.6071 | 2.2006 | 93.72 | 4.1992 | 11077 | -0.6083 | 0.0046 | 24.33 | 3.8235
7114 | 1.5972 | 2.2011 | 93.73 | 4.1992 | 11078 | -0.6092 | 0.0047 | 25.23 | 3.8235
7115 | 1.5957 | 2.2015 | 93.75 | 4.1992 | 11079 | -0.6089 | 0.0049 | 26.14 | 3.8235
7116 | 1.5957 | 2.202 | 93.77 | 4.1992 | 11080 | -0.6092 | 0.0051 | 27.04 | 3.8232
7117 | 1.5889 | 2.2024 | 93.79 | 4.1992 | 11081 | -0.6086 | 0.0052 | 27.94 | 3.8232
7118 | 1.5839 | 2.2029 | 93.81 | 4.1992 | 11082 | -0.6083 | 0.0054 | 28.84 | 3.8229
7119 | 1.5783 | 2.2033 | 93.83 | 4.1992 | 11083 | -0.6092 | 0.0056 | 29.74 | 3.8222
7120 | 1.5783 | 2.2037 | 93.85 | 4.1992 | 11084 | -0.6083 | 0.0058 | 30.64 | 3.8219
7121 | 1.5703 | 2.2042 | 93.87 | 4.1992 | 11085 | -0.6095 | 0.0059 | 31.54 | 3.8219
7122 | 1.565 | 2.2046 | 93.88 | 4.1992 | 11086 | -0.6095 | 0.0061 | 32.44 | 3.8213
7123 | 1.5566 | 2.205 | 93.9 | 4.1992 | 11087 | -0.6086 | 0.0063 | 33.34 | 3.8213
7124 | 1.5566 | 2.2055 | 93.92 | 4.1992 | 11088 | -0.6086 | 0.0064 | 34.25 | 3.8213
7125 | 1.5551 | 2.2059 | 93.94 | 4.1992 | 11089 | -0.6092 | 0.0066 | 35.15 | 3.8207
7126 | 1.5461 | 2.2063 | 93.96 | 4.1992 | 11090 | -0.6089 | 0.0068 | 36.05 | 3.8207
7127 | 1.5461 | 2.2068 | 93.98 | 4.1992 | 11091 | -0.6089 | 0.0069 | 36.95 | 3.8207
7128 | 1.5386 | 2.2072 | 93.99 | 4.1992 | 11092 | -0.6101 | 0.0071 | 37.85 | 3.8204
7129 | 1.5346 | 2.2076 | 94.01 | 4.1992 | 11093 | -0.6086 | 0.0073 | 38.75 | 3.8204
7130 | 1.5284 | 2.208 | 94.03 | 4.1992 | 11094 | -0.6092 | 0.0074 | 39.65 | 3.8204
7131 | 1.5284 | 2.2085 | 94.05 | 4.1992 | 11095 | -0.6086 | 0.0076 | 40.56 | 3.8204
7132 | 1.5216 | 2.2089 | 94.07 | 4.1992 | 11096 | -0.6086 | 0.0078 | 41.46 | 3.8204
7133 | 1.5157 | 2.2093 | 94.08 | 4.1992 | 11097 | -0.6086 | 0.0079 | 42.36 | 3.8198
7134 | 1.5095 | 2.2097 | 94.1 | 4.1992 | 11098 | -0.6083 | 0.0081 | 43.26 | 3.8198
7135 | 1.5095 | 2.2101 | 94.12 | 4.1992 | 11099 | -0.6089 | 0.0083 | 44.16 | 3.8198
7136 | 1.5101 | 2.2106 | 94.14 | 4.1992 | 11100 | -0.6092 | 0.0085 | 45.06 | 3.8198
7137 | 1.5002 | 2.211 | 94.16 | 4.1992 | 11101 | -0.6086 | 0.0086 | 45.96 | 3.8198
7138 | 1.4952 | 2.2114 | 94.17 | 4.1992 | 11102 | -0.6092 | 0.0088 | 46.86 | 3.8198
7139 | 1.4952 | 2.2118 | 94.19 | 4.1992 | 11103 | -0.6092 | 0.009 | 47.76 | 3.8194
7140 | 1.4903 | 2.2122 | 94.21 | 4.1992 | 11104 | -0.6089 | 0.0091 | 48.66 | 3.8194
7141 | 1.4872 | 2.2126 | 94.23 | 4.1992 | 11105 | -0.6083 | 0.0093 | 49.56 | 3.8194
7142 | 1.48 | 2.213 | 94.24 | 4.1992 | 11106 | -0.6092 | 0.0095 | 50.47 | 3.8194
7143 | 1.48 | 2.2135 | 94.26 | 4.1992 | 11107 | -0.6092 | 0.0096 | 51.37 | 3.8194
7144 | 1.4741 | 2.2139 | 94.28 | 4.1992 | 11108 | -0.6092 | 0.0098 | 52.27 | 3.8194
7145 | 1.4701 | 2.2143 | 94.3 | 4.1992 | 11109 | -0.6086 | 0.01 | 53.17 | 3.8194
7146 | 1.463 | 2.2147 | 94.31 | 4.1992 | 11110 | -0.6089 | 0.0101 | 54.07 | 3.8194
7147 | 1.463 | 2.2151 | 94.33 | 4.1992 | 11111 | -0.6089 | 0.0103 | 54.97 | 3.8198
7148 | 1.4602 | 2.2155 | 94.35 | 4.1992 | 11112 | -0.6089 | 0.0105 | 55.87 | 3.8191
7149 | 1.4537 | 2.2159 | 94.37 | 4.1992 | 11113 | -0.6095 | 0.0107 | 56.78 | 3.8191
7150 | 1.4444 | 2.2163 | 94.38 | 4.1992 | 11114 | -0.6086 | 0.0108 | 57.68 | 3.8191
7151 | 1.4444 | 2.2167 | 94.4 | 4.1992 | 11115 | -0.6086 | 0.011 | 58.58 | 3.8191
7152 | 1.4453 | 2.2171 | 94.42 | 4.1992 | 11116 | -0.6095 | 0.0112 | 59.48 | 3.8198
7153 | 1.4379 | 2.2175 | 94.43 | 4.1992 | 11117 | -0.6086 | 0.0113 | 60.38 | 3.8191
7154 | 1.4379 | 2.2179 | 94.45 | 4.1992 | 11118 | -0.6089 | 0.0115 | 61.28 | 3.8194
7155 | 1.4326 | 2.2183 | 94.47 | 4.1992 | 11119 | -0.6095 | 0.0117 | 62.18 | 3.8188
7156 | 1.4286 | 2.2187 | 94.48 | 4.1992 | 11120 | -0.6086 | 0.0118 | 63.08 | 3.8188
7157 | 1.4233 | 2.2191 | 94.5 | 4.1992 | 11121 | -0.6079 | 0.012 | 63.98 | 3.8182
7158 | 1.4187 | 2.2195 | 94.52 | 4.1992 | 11122 | -0.6083 | 0.0122 | 64.88 | 3.8182
7159 | 1.4187 | 2.2199 | 94.53 | 4.1992 | 11123 | -0.6086 | 0.0123 | 65.78 | 3.8188
7160 | 1.4125 | 2.2203 | 94.55 | 4.1992 | 11124 | -0.6089 | 0.0125 | 66.69 | 3.8188
7161 | 1.4075 | 2.2207 | 94.57 | 4.1992 | 11125 | -0.6083 | 0.0127 | 67.59 | 3.8182
7162 | 1.4 | 2.221 | 94.58 | 4.1992 | 11126 | -0.6086 | 0.0129 | 68.49 | 3.8182
7163 | 1.4 | 2.2214 | 94.6 | 4.1992 | 11127 | -0.6089 | 0.013 | 69.39 | 3.8182
7164 | 1.3997 | 2.2218 | 94.62 | 4.1992 | 11128 | -0.6086 | 0.0132 | 70.29 | 3.8182
7165 | 1.3948 | 2.2222 | 94.63 | 4.1992 | 11129 | -0.6086 | 0.0134 | 71.19 | 3.8182
7166 | 1.3889 | 2.2226 | 94.65 | 4.1992 | 11130 | -0.6089 | 0.0135 | 72.09 | 3.8179
7167 | 1.3889 | 2.223 | 94.67 | 4.1992 | 11131 | -0.6095 | 0.0137 | 72.99 | 3.8167
7168 | 1.3827 | 2.2234 | 94.68 | 4.1992 | 11132 | -0.6095 | 0.0139 | 73.89 | 3.8167
7169 | 1.3774 | 2.2238 | 94.7 | 4.1992 | 11133 | -0.6089 | 0.014 | 74.8 | 3.8167
7170 | 1.3774 | 2.2241 | 94.72 | 4.1992 | 11134 | -0.6089 | 0.0142 | 75.7 | 3.8167
7171 | 1.3749 | 2.2245 | 94.73 | 4.1992 | 11135 | -0.6092 | 0.0144 | 76.6 | 3.816
7172 | 1.3638 | 2.2249 | 94.75 | 4.1992 | 11136 | -0.6095 | 0.0145 | 77.5 | 3.8157
7173 | 1.3644 | 2.2253 | 94.76 | 4.1992 | 11137 | -0.6089 | 0.0147 | 78.4 | 3.8157
7174 | 1.3644 | 2.2257 | 94.78 | 4.1992 | 11137 | -1.2162 | 0.0147 | 78.4 | 3.7915
7175 | 1.357 | 2.226 | 94.8 | 4.1992 | 11140 | -1.2162 | 0.0157 | 83.8 | 3.7915
7176 | 1.3563 | 2.2264 | 94.81 | 4.1992 | 11141 | -1.2162 | 0.0161 | 85.6 | 3.7915
7177 | 1.3498 | 2.2268 | 94.83 | 4.1992 | 11142 | -1.2159 | 0.0164 | 87.4 | 3.7909
7178 | 1.3498 | 2.2272 | 94.85 | 4.1992 | 11143 | -1.2159 | 0.0167 | 89.2 | 3.7909
7179 | 1.3458 | 2.2275 | 94.86 | 4.1992 | 11144 | -1.2159 | 0.0171 | 91 | 3.7888
7180 | 1.3411 | 2.2279 | 94.88 | 4.1992 | 11145 | -1.2165 | 0.0174 | 92.8 | 3.7878
7181 | 1.3356 | 2.2283 | 94.89 | 4.1992 | 11146 | -1.2159 | 0.0178 | 94.6 | 3.7878
7182 | 1.3356 | 2.2286 | 94.91 | 4.1992 | 11147 | -1.2162 | 0.0181 | 96.4 | 3.786
7183 | 1.3331 | 2.229 | 94.92 | 4.1992 | 11148 | -1.2159 | 0.0184 | 98.2 | 3.786
7184 | 1.3281 | 2.2294 | 94.94 | 4.1992 | 11149 | -1.2159 | 0.0188 | 100 | 3.786
7185 | 1.3222 | 2.2298 | 94.96 | 4.1992 | 11149 | -1.2159 | 0.0188 | 100 | 3.786
7186 | 1.3222 | 2.2301 | 94.97 | 4.1992
7187 | 1.321 | 2.2305 | 94.99 | 4.1992 | 11149 | 0.6086 | 0 | 0 | 3.8551
7188 | 1.3129 | 2.2309 | 95 | 4.1992 | 11151 | 0.6086 | 0.0003 | 24.99 | 3.8551
7189 | 1.3089 | 2.2312 | 95.02 | 4.1992 | 11152 | 0.6086 | 0.0005 | 37.49 | 3.8551
7190 | 1.3089 | 2.2316 | 95.03 | 4.1992 | 11153 | 0.6086 | 0.0007 | 49.99 | 3.8551
7191 | 1.3049 | 2.2319 | 95.05 | 4.1992 | 11154 | 0.6092 | 0.0008 | 62.5 | 3.8582
7192 | 1.3015 | 2.2323 | 95.06 | 4.1992 | 11155 | 0.6092 | 0.001 | 75.01 | 3.8582
7193 | 1.2962 | 2.2327 | 95.08 | 4.1992 | 11156 | 0.6086 | 0.0012 | 87.5 | 3.8601
7194 | 1.2962 | 2.233 | 95.09 | 4.1992 | 11157 | 0.6086 | 0.0014 | 100 | 3.8607
7195 | 1.2903 | 2.2334 | 95.11 | 4.1992 | 11157 | 0 | 0.0014 | 100 | 3.8421
7196 | 1.2857 | 2.2337 | 95.13 | 4.1992 | 11160 | 0 | 0.0014 | 100 | 3.8421
7197 | 1.2813 | 2.2341 | 95.14 | 4.1992 | 11161 | 0 | 0.0014 | 100 | 3.8421
7198 | 1.2813 | 2.2344 | 95.16 | 4.1992 | 11162 | 0 | 0.0014 | 100 | 3.8421
7199 | 1.2767 | 2.2348 | 95.17 | 4.1992 | 11163 | 0 | 0.0014 | 100 | 3.8421
7200 | 1.2764 | 2.2352 | 95.19 | 4.1992 | 11164 | 0 | 0.0014 | 100 | 3.8424
7201 | 1.2764 | 2.2355 | 95.2 | 4.1992 | 11165 | 0 | 0.0014 | 100 | 3.8427
7202 | 1.2664 | 2.2359 | 95.22 | 4.1992 | 11166 | 0 | 0.0014 | 100 | 3.8427
7203 | 1.2646 | 2.2362 | 95.23 | 4.1992 | 11167 | 0 | 0.0014 | 100 | 3.843
7204 | 1.2624 | 2.2366 | 95.25 | 4.1992 | 11168 | 0 | 0.0014 | 100 | 3.8436
7205 | 1.2624 | 2.2369 | 95.26 | 4.1992 | 11169 | 0 | 0.0014 | 100 | 3.8436
7206 | 1.2587 | 2.2373 | 95.28 | 4.1992 | 11170 | 0 | 0.0014 | 100 | 3.8436
7207 | 1.2531 | 2.2376 | 95.29 | 4.1992 | 11171 | 0 | 0.0014 | 100 | 3.8446
7208 | 1.25 | 2.238 | 95.31 | 4.1992 | 11172 | 0 | 0.0014 | 100 | 3.8455
7209 | 1.25 | 2.2383 | 95.32 | 4.1992 | 11173 | 0 | 0.0014 | 100 | 3.8455
7210 | 1.2469 | 2.2387 | 95.33 | 4.1992 | 11173 | 0 | 0.0014 | 100 | 3.8455
7211 | 1.2429 | 2.239 | 95.35 | 4.1992
7212 | 1.236 | 2.2393 | 95.36 | 4.1992 | 11173 | -0.6089 | 0 | 0 | 3.8219
7213 | 1.236 | 2.2397 | 95.38 | 4.1992 | 11176 | -0.6089 | 0.0005 | 1.37 | 3.8219
7214 | 1.2311 | 2.24 | 95.39 | 4.1992 | 11177 | -0.6086 | 0.0007 | 1.83 | 3.8219
7215 | 1.2264 | 2.2404 | 95.41 | 4.1992 | 11178 | -0.6086 | 0.0008 | 2.28 | 3.8204
7216 | 1.2227 | 2.2407 | 95.42 | 4.1992 | 11179 | -0.6092 | 0.001 | 2.74 | 3.8201
7217 | 1.2227 | 2.241 | 95.44 | 4.1992 | 11180 | -0.6086 | 0.0012 | 3.2 | 3.8201
7218 | 1.2193 | 2.2414 | 95.45 | 4.1992 | 11181 | -0.6089 | 0.0014 | 3.66 | 3.8198
7219 | 1.2162 | 2.2417 | 95.47 | 4.1992 | 11182 | -0.6089 | 0.0015 | 4.11 | 3.8194
7220 | 1.2162 | 2.2421 | 95.48 | 4.1992 | 11183 | -0.6089 | 0.0017 | 4.57 | 3.8191
7221 | 1.2078 | 2.2424 | 95.49 | 4.1992 | 11184 | -0.6086 | 0.0019 | 5.03 | 3.8191
7222 | 1.2047 | 2.2427 | 95.51 | 4.1992 | 11185 | -0.6089 | 0.002 | 5.48 | 3.8194
7223 | 1.2035 | 2.2431 | 95.52 | 4.1992 | 11186 | -0.6092 | 0.0022 | 5.94 | 3.8194
7224 | 1.1985 | 2.2434 | 95.54 | 4.1992 | 11187 | -0.6089 | 0.0024 | 6.4 | 3.8194
7225 | 1.1985 | 2.2437 | 95.55 | 4.1992 | 11188 | -0.6083 | 0.0025 | 6.85 | 3.8191
7226 | 1.1942 | 2.2441 | 95.57 | 4.1992 | 11189 | -0.6086 | 0.0027 | 7.31 | 3.8191
7227 | 1.1905 | 2.2444 | 95.58 | 4.1992 | 11190 | -0.6089 | 0.0029 | 7.77 | 3.8182
7228 | 1.1905 | 2.2447 | 95.59 | 4.1992 | 11191 | -0.6095 | 0.003 | 8.23 | 3.8179
7229 | 1.1858 | 2.2451 | 95.61 | 4.1992 | 11192 | -0.6089 | 0.0032 | 8.68 | 3.8176
7230 | 1.1837 | 2.2454 | 95.62 | 4.1992 | 11193 | -0.6086 | 0.0034 | 9.14 | 3.817
7231 | 1.1781 | 2.2457 | 95.64 | 4.1992 | 11194 | -0.6083 | 0.0036 | 9.6 | 3.817
7232 | 1.1744 | 2.246 | 95.65 | 4.1992 | 11195 | -0.6086 | 0.0037 | 10.05 | 3.8163
7233 | 1.1744 | 2.2464 | 95.66 | 4.1992 | 11196 | -0.6092 | 0.0039 | 10.51 | 3.8163
7234 | 1.17 | 2.2467 | 95.68 | 4.1992 | 11197 | -0.6089 | 0.0041 | 10.97 | 3.816
7235 | 1.1651 | 2.247 | 95.69 | 4.1992 | 11198 | -0.6092 | 0.0042 | 11.42 | 3.8157
7236 | 1.1651 | 2.2473 | 95.7 | 4.1992 | 11199 | -0.6089 | 0.0044 | 11.88 | 3.8145
7237 | 1.1669 | 2.2477 | 95.72 | 4.1992 | 11200 | -0.6086 | 0.0046 | 12.34 | 3.8145
7238 | 1.1579 | 2.248 | 95.73 | 4.1992 | 11201 | -0.6092 | 0.0047 | 12.8 | 3.8145
7239 | 1.1548 | 2.2483 | 95.75 | 4.1992 | 11202 | -0.6092 | 0.0049 | 13.25 | 3.8148
7240 | 1.1548 | 2.2486 | 95.76 | 4.1992 | 11203 | -0.6086 | 0.0051 | 13.71 | 3.8148
7241 | 1.1474 | 2.2489 | 95.77 | 4.1992 | 11204 | -0.6083 | 0.0052 | 14.17 | 3.8148
7242 | 1.1446 | 2.2493 | 95.79 | 4.1992 | 11205 | -0.6092 | 0.0054 | 14.62 | 3.8148
7243 | 1.1437 | 2.2496 | 95.8 | 4.1992 | 11206 | -0.6092 | 0.0056 | 15.08 | 3.8148
7244 | 1.1437 | 2.2499 | 95.81 | 4.1992 | 11207 | -0.6086 | 0.0058 | 15.54 | 3.8148
7245 | 1.1396 | 2.2502 | 95.83 | 4.1992 | 11208 | -0.6086 | 0.0059 | 15.99 | 3.8145
7246 | 1.1359 | 2.2505 | 95.84 | 4.1992 | 11208 | -4.8645 | 0.0059 | 15.99 | 3.6533
7247 | 1.1291 | 2.2508 | 95.85 | 4.1992 | 11211 | -4.8645 | 0.01 | 26.95 | 3.6533
7248 | 1.1291 | 2.2512 | 95.87 | 4.1992 | 11212 | -4.8645 | 0.0113 | 30.6 | 3.6533
7249 | 1.1285 | 2.2515 | 95.88 | 4.1992 | 11213 | -4.8645 | 0.0127 | 34.25 | 3.6483
7250 | 1.1232 | 2.2518 | 95.89 | 4.1992 | 11214 | -4.8645 | 0.014 | 37.9 | 3.6449
7251 | 1.1164 | 2.2521 | 95.91 | 4.1992 | 11215 | -4.8645 | 0.0154 | 41.55 | 3.6403
7252 | 1.1164 | 2.2524 | 95.92 | 4.1992 | 11216 | -4.8645 | 0.0167 | 45.2 | 3.6387
7253 | 1.1158 | 2.2527 | 95.93 | 4.1992 | 11216 | -3.0419 | 0.0167 | 45.2 | 3.6957
7254 | 1.1111 | 2.253 | 95.95 | 4.1992 | 11219 | -3.0419 | 0.0193 | 52.05 | 3.6957
7255 | 1.1068 | 2.2533 | 95.96 | 4.1992 | 11220 | -3.0419 | 0.0201 | 54.34 | 3.6957
7256 | 1.1068 | 2.2536 | 95.97 | 4.1992 | 11221 | -3.0416 | 0.021 | 56.62 | 3.6948
7257 | 1.1024 | 2.2539 | 95.99 | 4.1992 | 11222 | -3.0416 | 0.0218 | 58.9 | 3.6936
7258 | 1.1006 | 2.2542 | 96 | 4.1992 | 11223 | -3.0419 | 0.0226 | 61.19 | 3.6914
7259 | 1.1006 | 2.2546 | 96.01 | 4.1992 | 11224 | -3.0422 | 0.0235 | 63.47 | 3.6911
7260 | 1.0962 | 2.2549 | 96.02 | 4.1995 | 11225 | -3.0416 | 0.0243 | 65.75 | 3.6908
7261 | 1.0872 | 2.2552 | 96.04 | 4.1995 | 11226 | -3.0419 | 0.0252 | 68.04 | 3.6905
7262 | 1.0879 | 2.2555 | 96.05 | 4.1992 | 11227 | -3.0419 | 0.026 | 70.32 | 3.6895
7263 | 1.0879 | 2.2558 | 96.06 | 4.1992 | 11228 | -3.0419 | 0.0269 | 72.6 | 3.6877
7264 | 1.0838 | 2.2561 | 96.08 | 4.1992 | 11229 | -3.0416 | 0.0277 | 74.89 | 3.6868
7265 | 1.0817 | 2.2564 | 96.09 | 4.1992 | 11230 | -3.0419 | 0.0286 | 77.17 | 3.6861
7266 | 1.0786 | 2.2567 | 96.1 | 4.1992 | 11231 | -3.0422 | 0.0294 | 79.45 | 3.6855
7267 | 1.0751 | 2.257 | 96.11 | 4.1992 | 11232 | -3.0419 | 0.0302 | 81.73 | 3.6846
7268 | 1.0751 | 2.2573 | 96.13 | 4.1992 | 11233 | -3.0419 | 0.0311 | 84.02 | 3.684
7269 | 1.0705 | 2.2576 | 96.14 | 4.1992 | 11234 | -3.0422 | 0.0319 | 86.3 | 3.6837
7270 | 1.0677 | 2.2579 | 96.15 | 4.1992 | 11235 | -3.0416 | 0.0328 | 88.58 | 3.683
7271 | 1.0677 | 2.2582 | 96.17 | 4.1992 | 11236 | -3.0419 | 0.0336 | 90.87 | 3.6812
7272 | 1.0627 | 2.2584 | 96.18 | 4.1992 | 11237 | -3.0416 | 0.0345 | 93.15 | 3.6806
7273 | 1.0612 | 2.2587 | 96.19 | 4.1992 | 11238 | -3.0416 | 0.0353 | 95.43 | 3.6799
7274 | 1.0581 | 2.259 | 96.2 | 4.1992 | 11239 | -3.0416 | 0.0362 | 97.72 | 3.6796
7275 | 1.0581 | 2.2593 | 96.22 | 4.1992 | 11240 | -3.0419 | 0.037 | 100 | 3.6796
7276 | 1.0507 | 2.2596 | 96.23 | 4.1992 | 11240 | -3.0419 | 0.037 | 100 | 3.6796
7277 | 1.0503 | 2.2599 | 96.24 | 4.1992
7278 | 1.0454 | 2.2602 | 96.25 | 4.1992 | 11240 | 1.2162 | 0 | 0 | 3.8346
7279 | 1.0454 | 2.2605 | 96.26 | 4.1992 | 11242 | 1.2162 | 0.0007 | 25 | 3.8346
7280 | 1.0426 | 2.2608 | 96.28 | 4.1992 | 11243 | 1.2162 | 0.001 | 37.5 | 3.8346
7281 | 1.0398 | 2.2611 | 96.29 | 4.1992 | 11244 | 1.2159 | 0.0014 | 50 | 3.8346
7282 | 1.0376 | 2.2614 | 96.3 | 4.1992 | 11245 | 1.2162 | 0.0017 | 62.5 | 3.8371
7283 | 1.0376 | 2.2617 | 96.31 | 4.1992 | 11246 | 1.2165 | 0.002 | 75 | 3.8411
7284 | 1.0317 | 2.2619 | 96.33 | 4.1992 | 11247 | 1.2159 | 0.0024 | 87.5 | 3.8427
7285 | 1.0274 | 2.2622 | 96.34 | 4.1992 | 11248 | 1.2165 | 0.0027 | 100 | 3.8467
7286 | 1.0249 | 2.2625 | 96.35 | 4.1992 | 11248 | 1.2165 | 0.0027 | 100 | 3.8467
7287 | 1.0249 | 2.2628 | 96.36 | 4.1992
7288 | 1.0221 | 2.2631 | 96.37 | 4.1992 | 11248 | -1.2162 | 0 | 0 | 3.763
7289 | 1.0162 | 2.2634 | 96.39 | 4.1992 | 11252 | -1.2162 | 0.0014 | 12.5 | 3.763
7290 | 1.0162 | 2.2636 | 96.4 | 4.1992 | 11253 | -1.2159 | 0.0017 | 15.62 | 3.763
7291 | 1.0125 | 2.2639 | 96.41 | 4.1992 | 11254 | -1.2162 | 0.002 | 18.75 | 3.7627
7292 | 1.0166 | 2.2642 | 96.42 | 4.1992 | 11255 | -1.2159 | 0.0024 | 21.87 | 3.7621
7293 | 1.0091 | 2.2645 | 96.43 | 4.1992 | 11256 | -1.2162 | 0.0027 | 25 | 3.7621
7294 | 1.0079 | 2.2648 | 96.45 | 4.1992 | 11257 | -1.2159 | 0.003 | 28.12 | 3.7621
7295 | 1.0079 | 2.265 | 96.46 | 4.1992 | 11258 | -1.2165 | 0.0034 | 31.25 | 3.7621
7296 | 1.0014 | 2.2653 | 96.47 | 4.1992 | 11259 | -1.2165 | 0.0037 | 34.38 | 3.7621
7297 | 0.9942 | 2.2656 | 96.48 | 4.1992 | 11260 | -1.2159 | 0.0041 | 37.5 | 3.7618
7298 | 0.9942 | 2.2659 | 96.49 | 4.1992 | 11261 | -1.2165 | 0.0044 | 40.63 | 3.7605
7299 | 0.9958 | 2.2662 | 96.51 | 4.1992 | 11262 | -1.2159 | 0.0047 | 43.75 | 3.7602
7300 | 0.9911 | 2.2664 | 96.52 | 4.1992 | 11263 | -1.2159 | 0.0051 | 46.87 | 3.7602
7301 | 0.9883 | 2.2667 | 96.53 | 4.1992 | 11264 | -1.2165 | 0.0054 | 50 | 3.7599
7302 | 0.9852 | 2.267 | 96.54 | 4.1992 | 11265 | -1.2165 | 0.0057 | 53.13 | 3.7587
7303 | 0.9852 | 2.2672 | 96.55 | 4.1992 | 11266 | -1.2159 | 0.0061 | 56.25 | 3.7581
7304 | 0.9846 | 2.2675 | 96.56 | 4.1992 | 11267 | -1.2162 | 0.0064 | 59.37 | 3.7587
7305 | 0.9809 | 2.2678 | 96.58 | 4.1992 | 11268 | -1.2159 | 0.0068 | 62.5 | 3.7587
7306 | 0.9809 | 2.2681 | 96.59 | 4.1992 | 11269 | -1.2165 | 0.0071 | 65.62 | 3.7587
7307 | 0.9741 | 2.2683 | 96.6 | 4.1992 | 11270 | -1.2159 | 0.0074 | 68.75 | 3.7574
7308 | 0.9735 | 2.2686 | 96.61 | 4.1992 | 11271 | -1.2165 | 0.0078 | 71.88 | 3.7574
7309 | 0.9707 | 2.2689 | 96.62 | 4.1992 | 11272 | -1.2162 | 0.0081 | 75 | 3.7578
7310 | 0.9707 | 2.2691 | 96.63 | 4.1992 | 11273 | -1.2159 | 0.0084 | 78.12 | 3.7578
7311 | 0.966 | 2.2694 | 96.64 | 4.1992 | 11274 | -1.2159 | 0.0088 | 81.25 | 3.7578
7312 | 0.966 | 2.2697 | 96.66 | 4.1992 | 11275 | -1.2165 | 0.0091 | 84.37 | 3.7578
7313 | 0.9611 | 2.27 | 96.67 | 4.1992 | 11276 | -1.2165 | 0.0095 | 87.5 | 3.7581
7314 | 0.9611 | 2.2702 | 96.68 | 4.1992 | 11277 | -1.2165 | 0.0098 | 90.63 | 3.7578
7315 | 0.9564 | 2.2705 | 96.69 | 4.1992 | 11278 | -1.2162 | 0.0101 | 93.75 | 3.7581
7316 | 0.953 | 2.2707 | 96.7 | 4.1992 | 11279 | -1.2159 | 0.0105 | 96.88 | 3.7578
7317 | 0.9496 | 2.271 | 96.71 | 4.1992 | 11280 | -1.2159 | 0.0108 | 100 | 3.7574
7318 | 0.9496 | 2.2713 | 96.72 | 4.1992 | 11280 | -1.2159 | 0.0108 | 100 | 3.7574
7319 | 0.9462 | 2.2715 | 96.74 | 4.1992
7320 | 0.9449 | 2.2718 | 96.75 | 4.1992 | 11280 | 2.4327 | 0 | 0 | 3.8963
7321 | 0.9449 | 2.2721 | 96.76 | 4.1992 | 11283 | 2.4327 | 0.002 | 37.5 | 3.8963
7322 | 0.9446 | 2.2723 | 96.77 | 4.1992 | 11284 | 2.433 | 0.0027 | 50 | 3.8963
7323 | 0.9347 | 2.2726 | 96.78 | 4.1992 | 11285 | 2.4327 | 0.0034 | 62.5 | 3.8988
7324 | 0.935 | 2.2728 | 96.79 | 4.1992 | 11286 | 2.4324 | 0.0041 | 75 | 3.9025
7325 | 0.9325 | 2.2731 | 96.8 | 4.1992 | 11287 | 2.4327 | 0.0047 | 87.5 | 3.9053
7326 | 0.9325 | 2.2734 | 96.81 | 4.1992 | 11288 | 2.4324 | 0.0054 | 100 | 3.9053
7327 | 0.9297 | 2.2736 | 96.82 | 4.1992 | 11288 | 0 | 0.0054 | 100 | 3.825
7328 | 0.9294 | 2.2739 | 96.83 | 4.1992 | 11291 | 0 | 0.0054 | 100 | 3.825
7329 | 0.9294 | 2.2741 | 96.85 | 4.1992 | 11292 | 0 | 0.0054 | 100 | 3.825
7330 | 0.9257 | 2.2744 | 96.86 | 4.1992 | 11293 | 0 | 0.0054 | 100 | 3.825
7331 | 0.9217 | 2.2747 | 96.87 | 4.1992 | 11294 | 0 | 0.0054 | 100 | 3.825
7332 | 0.9183 | 2.2749 | 96.88 | 4.1992 | 11295 | 0 | 0.0054 | 100 | 3.825
7333 | 0.9155 | 2.2752 | 96.89 | 4.1992 | 11296 | 0 | 0.0054 | 100 | 3.825
7334 | 0.9155 | 2.2754 | 96.9 | 4.1992 | 11297 | 0 | 0.0054 | 100 | 3.825
7335 | 0.9108 | 2.2757 | 96.91 | 4.1992 | 11298 | 0 | 0.0054 | 100 | 3.825
7336 | 0.9099 | 2.2759 | 96.92 | 4.1992 | 11299 | 0 | 0.0054 | 100 | 3.8244
7337 | 0.9099 | 2.2762 | 96.93 | 4.1992 | 11300 | 0 | 0.0054 | 100 | 3.825
7338 | 0.9099 | 2.2764 | 96.94 | 4.1995 | 11301 | 0 | 0.0054 | 100 | 3.825
7339 | 0.9031 | 2.2767 | 96.95 | 4.1992 | 11302 | 0 | 0.0054 | 100 | 3.825
7340 | 0.9043 | 2.2769 | 96.96 | 4.1992 | 11303 | 0 | 0.0054 | 100 | 3.825
7341 | 0.9043 | 2.2772 | 96.98 | 4.1992 | 11304 | 0 | 0.0054 | 100 | 3.825
7342 | 0.8972 | 2.2774 | 96.99 | 4.1992 | 11305 | 0 | 0.0054 | 100 | 3.8253
7343 | 0.8969 | 2.2777 | 97 | 4.1992 | 11306 | 0 | 0.0054 | 100 | 3.8253
7344 | 0.8938 | 2.2779 | 97.01 | 4.1992 | 11307 | 0 | 0.0054 | 100 | 3.8253
7345 | 0.8888 | 2.2782 | 97.02 | 4.1992 | 11308 | 0 | 0.0054 | 100 | 3.8253
7346 | 0.8888 | 2.2784 | 97.03 | 4.1992 | 11309 | 0 | 0.0054 | 100 | 3.8253
7347 | 0.8888 | 2.2787 | 97.04 | 4.1992 | 11310 | 0 | 0.0054 | 100 | 3.825
7348 | 0.8851 | 2.2789 | 97.05 | 4.1992 | 11311 | 0 | 0.0054 | 100 | 3.825
7349 | 0.8851 | 2.2792 | 97.06 | 4.1992 | 11312 | 0 | 0.0054 | 100 | 3.825
7350 | 0.8795 | 2.2794 | 97.07 | 4.1992 | 11313 | 0 | 0.0054 | 100 | 3.8256
7351 | 0.8721 | 2.2796 | 97.08 | 4.1992 | 11314 | 0 | 0.0054 | 100 | 3.826
7352 | 0.8774 | 2.2799 | 97.09 | 4.1992 | 11315 | 0 | 0.0054 | 100 | 3.8263
7353 | 0.8774 | 2.2801 | 97.1 | 4.1992 | 11316 | 0 | 0.0054 | 100 | 3.8266
7354 | 0.8743 | 2.2804 | 97.11 | 4.1992 | 11317 | 0 | 0.0054 | 100 | 3.8266
7355 | 0.8696 | 2.2806 | 97.12 | 4.1992 | 11318 | 0 | 0.0054 | 100 | 3.8266
7356 | 0.8715 | 2.2809 | 97.13 | 4.1992 | 11319 | 0 | 0.0054 | 100 | 3.8266
7357 | 0.8715 | 2.2811 | 97.14 | 4.1992 | 11320 | 0 | 0.0054 | 100 | 3.8266
7358 | 0.8662 | 2.2813 | 97.15 | 4.1992 | 11321 | 0 | 0.0054 | 100 | 3.8266
7359 | 0.8628 | 2.2816 | 97.16 | 4.1992 | 11322 | 0 | 0.0054 | 100 | 3.8266
7360 | 0.8628 | 2.2818 | 97.17 | 4.1992 | 11323 | 0 | 0.0054 | 100 | 3.8266
7361 | 0.8619 | 2.2821 | 97.18 | 4.1992 | 11324 | 0 | 0.0054 | 100 | 3.8272
7362 | 0.8581 | 2.2823 | 97.19 | 4.1992 | 11325 | 0 | 0.0054 | 100 | 3.8275
7363 | 0.8575 | 2.2825 | 97.2 | 4.1992 | 11326 | 0 | 0.0054 | 100 | 3.8278
7364 | 0.8526 | 2.2828 | 97.21 | 4.1992 | 11327 | 0 | 0.0054 | 100 | 3.8278
7365 | 0.8526 | 2.283 | 97.22 | 4.1992 | 11327 | 0 | 0.0054 | 100 | 3.8287
7366 | 0.8501 | 2.2832 | 97.23 | 4.1992 | 11329 | 0 | 0.0054 | 100 | 3.8287
7367 | 0.8513 | 2.2835 | 97.24 | 4.1992 | 11329 | 0 | 0.0054 | 100 | 3.8291
7368 | 0.8513 | 2.2837 | 97.25 | 4.1992 | 11333 | 0 | 0.0054 | 100 | 3.8291
7369 | 0.8479 | 2.284 | 97.26 | 4.1992 | 11334 | 0 | 0.0054 | 100 | 3.8294
7370 | 0.8445 | 2.2842 | 97.27 | 4.1992 | 11335 | 0 | 0.0054 | 100 | 3.8294
7371 | 0.8417 | 2.2844 | 97.28 | 4.1992 | 11336 | 0 | 0.0054 | 100 | 3.8294
7372 | 0.8417 | 2.2847 | 97.29 | 4.1992 | 11337 | 0 | 0.0054 | 100 | 3.8294
7373 | 0.8386 | 2.2849 | 97.3 | 4.1992 | 11338 | 0 | 0.0054 | 100 | 3.8294
7374 | 0.8377 | 2.2851 | 97.31 | 4.1992 | 11339 | 0 | 0.0054 | 100 | 3.8291
7375 | 0.8333 | 2.2854 | 97.32 | 4.1992 | 11340 | 0 | 0.0054 | 100 | 3.8287
7376 | 0.8333 | 2.2856 | 97.33 | 4.1995 | 11341 | 0 | 0.0054 | 100 | 3.8291
7377 | 0.8327 | 2.2858 | 97.34 | 4.1995 | 11342 | 0 | 0.0054 | 100 | 3.8291
7378 | 0.8302 | 2.286 | 97.35 | 4.1998 | 11343 | 0 | 0.0054 | 100 | 3.8291
7379 | 0.8271 | 2.2863 | 97.36 | 4.1995 | 11344 | 0 | 0.0054 | 100 | 3.8297
7380 | 0.8271 | 2.2865 | 97.37 | 4.1995 | 11345 | 0 | 0.0054 | 100 | 3.8294
7381 | 0.8253 | 2.2867 | 97.38 | 4.1995 | 11346 | 0 | 0.0054 | 100 | 3.8294
7382 | 0.825 | 2.287 | 97.39 | 4.1992 | 11346 | 0 | 0.0054 | 100 | 3.8294
7383 | 0.825 | 2.2872 | 97.4 | 4.1992
7384 | 0.8197 | 2.2874 | 97.41 | 4.1992 | 11346 | -0.6086 | 0 | 0 | 3.8077
7385 | 0.8185 | 2.2876 | 97.42 | 4.1992 | 11349 | -0.6086 | 0.0005 | 5.77 | 3.8077
7386 | 0.8163 | 2.2879 | 97.43 | 4.1992 | 11350 | -0.6089 | 0.0007 | 7.69 | 3.8074
7387 | 0.8154 | 2.2881 | 97.44 | 4.1992 | 11351 | -0.6095 | 0.0008 | 9.62 | 3.8061
7388 | 0.8154 | 2.2883 | 97.45 | 4.1992 | 11352 | -0.6092 | 0.001 | 11.55 | 3.8052
7389 | 0.8095 | 2.2886 | 97.46 | 4.1992 | 11353 | -0.6092 | 0.0012 | 13.47 | 3.8036
7390 | 0.8088 | 2.2888 | 97.47 | 4.1992 | 11354 | -0.6086 | 0.0014 | 15.39 | 3.8033
7391 | 0.8067 | 2.289 | 97.48 | 4.1992 | 11355 | -0.6095 | 0.0015 | 17.32 | 3.803
7392 | 0.8067 | 2.2892 | 97.49 | 4.1992 | 11356 | -0.6095 | 0.0017 | 19.25 | 3.803
7393 | 0.8023 | 2.2894 | 97.5 | 4.1992 | 11357 | -0.6095 | 0.0019 | 21.17 | 3.8024
7394 | 0.8042 | 2.2897 | 97.51 | 4.1995 | 11358 | -0.6083 | 0.002 | 23.09 | 3.8024
7395 | 0.8042 | 2.2899 | 97.52 | 4.1995 | 11359 | -0.6086 | 0.0022 | 25.02 | 3.8021
7396 | 0.7999 | 2.2901 | 97.53 | 4.1992 | 11360 | -0.6095 | 0.0024 | 26.94 | 3.8021
7397 | 0.7983 | 2.2903 | 97.54 | 4.1992 | 11361 | -0.6086 | 0.0025 | 28.87 | 3.8015
7398 | 0.7946 | 2.2906 | 97.55 | 4.1992 | 11362 | -0.6086 | 0.0027 | 30.79 | 3.8012
7399 | 0.7946 | 2.2908 | 97.55 | 4.1992 | 11363 | -0.6086 | 0.0029 | 32.71 | 3.8012
7400 | 0.7952 | 2.291 | 97.56 | 4.1992 | 11364 | -0.6086 | 0.003 | 34.64 | 3.8012
7401 | 0.7937 | 2.2912 | 97.57 | 4.1992 | 11365 | -0.6086 | 0.0032 | 36.56 | 3.8008
7402 | 0.7902 | 2.2914 | 97.58 | 4.1992 | 11366 | -0.6095 | 0.0034 | 38.49 | 3.8008
7403 | 0.7902 | 2.2917 | 97.59 | 4.1992 | 11367 | -0.6095 | 0.0036 | 40.41 | 3.8008
7404 | 0.785 | 2.2919 | 97.6 | 4.1992 | 11368 | -0.6086 | 0.0037 | 42.34 | 3.8008
7405 | 0.7813 | 2.2921 | 97.61 | 4.1992 | 11369 | -0.6086 | 0.0039 | 44.26 | 3.8005
7406 | 0.7816 | 2.2923 | 97.62 | 4.1992 | 11370 | -0.6092 | 0.0041 | 46.18 | 3.7999
7407 | 0.7816 | 2.2925 | 97.63 | 4.1992 | 11371 | -0.6086 | 0.0042 | 48.11 | 3.7999
7408 | 0.7797 | 2.2927 | 97.64 | 4.1992 | 11372 | -0.6086 | 0.0044 | 50.03 | 3.799
7409 | 0.7816 | 2.293 | 97.65 | 4.1992 | 11373 | -0.6086 | 0.0046 | 51.95 | 3.799
7410 | 0.7785 | 2.2932 | 97.66 | 4.1992 | 11374 | -0.6095 | 0.0047 | 53.88 | 3.7981
7411 | 0.7785 | 2.2934 | 97.67 | 4.1992 | 11374 | -1.2162 | 0.0047 | 53.88 | 3.7739
7412 | 0.7747 | 2.2936 | 97.68 | 4.1992 | 11377 | -1.2162 | 0.0057 | 65.41 | 3.7739
7413 | 0.7732 | 2.2938 | 97.68 | 4.1992 | 11378 | -1.2159 | 0.0061 | 69.25 | 3.7739
7414 | 0.7732 | 2.294 | 97.69 | 4.1992 | 11379 | -1.2165 | 0.0064 | 73.1 | 3.7739
7415 | 0.7701 | 2.2943 | 97.7 | 4.1992 | 11380 | -1.2159 | 0.0068 | 76.94 | 3.7733
7416 | 0.7679 | 2.2945 | 97.71 | 4.1992 | 11381 | -1.2159 | 0.0071 | 80.78 | 3.7726
7417 | 0.7648 | 2.2947 | 97.72 | 4.1992 | 11382 | -1.2165 | 0.0074 | 84.63 | 3.772
7418 | 0.7664 | 2.2949 | 97.73 | 4.1992 | 11383 | -1.2159 | 0.0078 | 88.47 | 3.7702
7419 | 0.7664 | 2.2951 | 97.74 | 4.1995 | 11384 | -1.2159 | 0.0081 | 92.31 | 3.7698
7420 | 0.7636 | 2.2953 | 97.75 | 4.1995 | 11385 | -1.2165 | 0.0085 | 96.16 | 3.7686
7421 | 0.7599 | 2.2955 | 97.76 | 4.1995 | 11386 | -1.2159 | 0.0088 | 100 | 3.7683
7422 | 0.7599 | 2.2957 | 97.77 | 4.1995 | 11386 | -1.2159 | 0.0088 | 100 | 3.7683
7423 | 0.7599 | 2.296 | 97.77 | 4.1992
7424 | 0.7568 | 2.2962 | 97.78 | 4.1992 | 11386 | 0.6086 | 0 | 0 | 3.8377
7425 | 0.7571 | 2.2964 | 97.79 | 4.1992 | 11388 | 0.6086 | 0.0003 | 25 | 3.8377
7426 | 0.7571 | 2.2966 | 97.8 | 4.1992 | 11389 | 0.6086 | 0.0005 | 37.5 | 3.8377
7427 | 0.7564 | 2.2968 | 97.81 | 4.1992 | 11390 | 0.6086 | 0.0007 | 49.99 | 3.8377
7428 | 0.7496 | 2.297 | 97.82 | 4.1992 | 11391 | 0.6089 | 0.0008 | 62.5 | 3.8402
7429 | 0.7465 | 2.2972 | 97.83 | 4.1992 | 11392 | 0.6086 | 0.001 | 75 | 3.8415
7430 | 0.7465 | 2.2974 | 97.84 | 4.1992 | 11393 | 0.6083 | 0.0012 | 87.49 | 3.8421
7431 | 0.7475 | 2.2976 | 97.85 | 4.1992 | 11394 | 0.6092 | 0.0014 | 100 | 3.8424
7432 | 0.7437 | 2.2978 | 97.85 | 4.1992 | 11394 | 0 | 0.0014 | 100 | 3.8241
7433 | 0.7419 | 2.298 | 97.86 | 4.1992 | 11397 | 0 | 0.0014 | 100 | 3.8241
7434 | 0.7419 | 2.2982 | 97.87 | 4.1992 | 11398 | 0 | 0.0014 | 100 | 3.8244
7435 | 0.7409 | 2.2984 | 97.88 | 4.1992 | 11399 | 0 | 0.0014 | 100 | 3.8244
7436 | 0.7403 | 2.2987 | 97.89 | 4.1992 | 11400 | 0 | 0.0014 | 100 | 3.8244
7437 | 0.7372 | 2.2989 | 97.9 | 4.1992 | 11401 | 0 | 0.0014 | 100 | 3.8244
7438 | 0.7372 | 2.2991 | 97.91 | 4.1992 | 11402 | 0 | 0.0014 | 100 | 3.8244
7439 | 0.7385 | 2.2993 | 97.92 | 4.1992 | 11403 | 0 | 0.0014 | 100 | 3.825
7440 | 0.7394 | 2.2995 | 97.92 | 4.1992 | 11404 | 0 | 0.0014 | 100 | 3.825
7441 | 0.7394 | 2.2997 | 97.93 | 4.1992 | 11405 | 0 | 0.0014 | 100 | 3.825
7442 | 0.7344 | 2.2999 | 97.94 | 4.1992 | 11406 | 0 | 0.0014 | 100 | 3.825
7443 | 0.7326 | 2.3001 | 97.95 | 4.1992 | 11407 | 0 | 0.0014 | 100 | 3.825
7444 | 0.7279 | 2.3003 | 97.96 | 4.1992 | 11408 | 0 | 0.0014 | 100 | 3.825
7445 | 0.7279 | 2.3005 | 97.97 | 4.1992 | 11409 | 0 | 0.0014 | 100 | 3.825
7446 | 0.7335 | 2.3007 | 97.98 | 4.1995 | 11410 | 0 | 0.0014 | 100 | 3.8256
7447 | 0.723 | 2.3009 | 97.99 | 4.1995 | 11410 | 0 | 0.0014 | 100 | 3.8256
7448 | 0.7264 | 2.3011 | 97.99 | 4.1992
7449 | 0.7264 | 2.3013 | 98 | 4.1992 | 11410 | -0.6086 | 0 | 0 | 3.8018
7450 | 0.7242 | 2.3015 | 98.01 | 4.1992 | 11413 | -0.6086 | 0.0005 | 2.7 | 3.8018
7451 | 0.7233 | 2.3017 | 98.02 | 4.1992 | 11414 | -0.6092 | 0.0007 | 3.6 | 3.8018
7452 | 0.7211 | 2.3019 | 98.03 | 4.1992 | 11415 | -0.6083 | 0.0008 | 4.5 | 3.8018
7453 | 0.7211 | 2.3021 | 98.04 | 4.1992 | 11416 | -0.6092 | 0.001 | 5.41 | 3.8015
7454 | 0.7196 | 2.3023 | 98.05 | 4.1992 | 11417 | -0.6092 | 0.0012 | 6.31 | 3.8008
7455 | 0.718 | 2.3025 | 98.05 | 4.1992 | 11418 | -0.6092 | 0.0014 | 7.21 | 3.8005
7456 | 0.7149 | 2.3027 | 98.06 | 4.1992 | 11419 | -0.6089 | 0.0015 | 8.11 | 3.8005
7457 | 0.7149 | 2.3029 | 98.07 | 4.1992 | 11420 | -0.6086 | 0.0017 | 9.01 | 3.8002
7458 | 0.7137 | 2.3031 | 98.08 | 4.1992 | 11421 | -0.6092 | 0.0019 | 9.91 | 3.8002
7459 | 0.714 | 2.3033 | 98.09 | 4.1992 | 11422 | -0.6095 | 0.002 | 10.81 | 3.7993
7460 | 0.714 | 2.3035 | 98.1 | 4.1992 | 11423 | -0.6086 | 0.0022 | 11.71 | 3.7981
7461 | 0.7075 | 2.3037 | 98.1 | 4.1992 | 11424 | -0.6086 | 0.0024 | 12.62 | 3.7974
7462 | 0.7093 | 2.3039 | 98.11 | 4.1992 | 11425 | -0.6092 | 0.0025 | 13.52 | 3.7971
7463 | 0.7044 | 2.3041 | 98.12 | 4.1992 | 11426 | -0.6092 | 0.0027 | 14.42 | 3.7971
7464 | 0.7065 | 2.3043 | 98.13 | 4.1992 | 11427 | -0.6089 | 0.0029 | 15.32 | 3.7962
7465 | 0.7065 | 2.3045 | 98.14 | 4.1992 | 11428 | -0.6089 | 0.003 | 16.22 | 3.7968
7466 | 0.7044 | 2.3047 | 98.15 | 4.1992 | 11429 | -0.6092 | 0.0032 | 17.12 | 3.7968
7467 | 0.7019 | 2.3049 | 98.15 | 4.1992 | 11430 | -0.6092 | 0.0034 | 18.02 | 3.7968
7468 | 0.7016 | 2.3051 | 98.16 | 4.1992 | 11431 | -0.6083 | 0.0036 | 18.92 | 3.7962
7469 | 0.7016 | 2.3053 | 98.17 | 4.1992 | 11432 | -0.6089 | 0.0037 | 19.83 | 3.7962
7470 | 0.6988 | 2.3055 | 98.18 | 4.1992 | 11433 | -0.6086 | 0.0039 | 20.73 | 3.7962
7471 | 0.6969 | 2.3056 | 98.19 | 4.1992 | 11434 | -0.6092 | 0.0041 | 21.63 | 3.7962
7472 | 0.6969 | 2.3058 | 98.2 | 4.1992 | 11435 | -0.6086 | 0.0042 | 22.53 | 3.7962
7473 | 0.696 | 2.306 | 98.2 | 4.1992 | 11436 | -0.6089 | 0.0044 | 23.43 | 3.7959
7474 | 0.6938 | 2.3062 | 98.21 | 4.1992 | 11437 | -0.6092 | 0.0046 | 24.33 | 3.7959
7475 | 0.6938 | 2.3064 | 98.22 | 4.1992 | 11438 | -0.6092 | 0.0047 | 25.23 | 3.7946
7476 | 0.6938 | 2.3066 | 98.23 | 4.1992 | 11439 | -0.6092 | 0.0049 | 26.13 | 3.7946
7477 | 0.6926 | 2.3068 | 98.24 | 4.1992 | 11440 | -0.6092 | 0.0051 | 27.04 | 3.7946
7478 | 0.6907 | 2.307 | 98.24 | 4.1992 | 11441 | -0.6086 | 0.0052 | 27.94 | 3.7943
7479 | 0.6895 | 2.3072 | 98.25 | 4.1992 | 11442 | -0.6098 | 0.0054 | 28.84 | 3.7943
7480 | 0.6895 | 2.3074 | 98.26 | 4.1992 | 11443 | -0.6089 | 0.0056 | 29.74 | 3.7943
7481 | 0.6873 | 2.3076 | 98.27 | 4.1992 | 11444 | -0.6095 | 0.0058 | 30.64 | 3.794
7482 | 0.6861 | 2.3078 | 98.28 | 4.1992 | 11445 | -0.6092 | 0.0059 | 31.54 | 3.794
7483 | 0.6851 | 2.3079 | 98.29 | 4.1992 | 11446 | -0.6092 | 0.0061 | 32.45 | 3.794
7484 | 0.6851 | 2.3081 | 98.29 | 4.1992 | 11447 | -0.6092 | 0.0063 | 33.35 | 3.7943
7485 | 0.6814 | 2.3083 | 98.3 | 4.1992 | 11448 | -0.6092 | 0.0064 | 34.25 | 3.794
7486 | 0.6827 | 2.3085 | 98.31 | 4.1992 | 11449 | -0.6089 | 0.0066 | 35.15 | 3.794
7487 | 0.6793 | 2.3087 | 98.32 | 4.1992 | 11450 | -0.6092 | 0.0068 | 36.05 | 3.794
7488 | 0.6793 | 2.3089 | 98.33 | 4.1992 | 11451 | -0.6083 | 0.0069 | 36.95 | 3.794
7489 | 0.6796 | 2.3091 | 98.33 | 4.1992 | 11452 | -0.6083 | 0.0071 | 37.85 | 3.7937
7490 | 0.6755 | 2.3093 | 98.34 | 4.1992 | 11453 | -0.6092 | 0.0073 | 38.75 | 3.7937
7491 | 0.6755 | 2.3095 | 98.35 | 4.1992 | 11454 | -0.6092 | 0.0074 | 39.65 | 3.7928
7492 | 0.6771 | 2.3096 | 98.36 | 4.1992 | 11455 | -0.6092 | 0.0076 | 40.56 | 3.7922
7493 | 0.6737 | 2.3098 | 98.37 | 4.1989 | 11456 | -0.6086 | 0.0078 | 41.46 | 3.7922
7494 | 0.6749 | 2.31 | 98.37 | 4.1989 | 11457 | -0.6092 | 0.008 | 42.36 | 3.7919
7495 | 0.6709 | 2.3102 | 98.38 | 4.1989 | 11458 | -0.6086 | 0.0081 | 43.26 | 3.7915
7496 | 0.6709 | 2.3104 | 98.39 | 4.1992 | 11459 | -0.6089 | 0.0083 | 44.16 | 3.7915
7497 | 0.6718 | 2.3106 | 98.4 | 4.1992 | 11460 | -0.6089 | 0.0085 | 45.06 | 3.7915
7498 | 0.6681 | 2.3108 | 98.41 | 4.1992 | 11461 | -0.6083 | 0.0086 | 45.96 | 3.7919
7499 | 0.6681 | 2.311 | 98.41 | 4.1992 | 11462 | -0.6086 | 0.0088 | 46.86 | 3.7919
7500 | 0.67 | 2.3111 | 98.42 | 4.1992 | 11463 | -0.6092 | 0.009 | 47.76 | 3.7919
7501 | 0.6684 | 2.3113 | 98.43 | 4.1992 | 11464 | -0.6083 | 0.0091 | 48.66 | 3.7915
7502 | 0.6647 | 2.3115 | 98.44 | 4.1992 | 11465 | -0.6083 | 0.0093 | 49.56 | 3.7915
7503 | 0.6647 | 2.3117 | 98.45 | 4.1992 | 11466 | -0.6092 | 0.0095 | 50.47 | 3.7915
7504 | 0.6641 | 2.3119 | 98.45 | 4.1992 | 11467 | -0.6086 | 0.0096 | 51.37 | 3.7915
7505 | 0.6665 | 2.3121 | 98.46 | 4.1992 | 11468 | -0.6086 | 0.0098 | 52.27 | 3.7915
7506 | 0.6591 | 2.3122 | 98.47 | 4.1992 | 11469 | -0.6089 | 0.01 | 53.17 | 3.7912
7507 | 0.6588 | 2.3124 | 98.48 | 4.1992 | 11470 | -0.6089 | 0.0101 | 54.07 | 3.7912
7508 | 0.6588 | 2.3126 | 98.48 | 4.1992 | 11471 | -0.6092 | 0.0103 | 54.97 | 3.7912
7509 | 0.6588 | 2.3128 | 98.49 | 4.1995 | 11472 | -0.6089 | 0.0105 | 55.87 | 3.7915
7510 | 0.6579 | 2.313 | 98.5 | 4.1995 | 11473 | -0.6079 | 0.0107 | 56.77 | 3.7915
7511 | 0.6579 | 2.3132 | 98.51 | 4.1995 | 11474 | -0.6086 | 0.0108 | 57.67 | 3.7909
7512 | 0.6569 | 2.3133 | 98.52 | 4.1995 | 11475 | -0.6089 | 0.011 | 58.57 | 3.7909
7513 | 0.6548 | 2.3135 | 98.52 | 4.1995 | 11476 | -0.6089 | 0.0112 | 59.47 | 3.7912
7514 | 0.6554 | 2.3137 | 98.53 | 4.1995 | 11477 | -0.6095 | 0.0113 | 60.38 | 3.7912
7515 | 0.6554 | 2.3139 | 98.54 | 4.1992 | 11478 | -0.6089 | 0.0115 | 61.28 | 3.7909
7516 | 0.6517 | 2.3141 | 98.55 | 4.1995 | 11479 | -0.6086 | 0.0117 | 62.18 | 3.7909
7517 | 0.6507 | 2.3143 | 98.55 | 4.1992 | 11480 | -0.6083 | 0.0118 | 63.08 | 3.7906
7518 | 0.6507 | 2.3144 | 98.56 | 4.1992 | 11481 | -0.6086 | 0.012 | 63.98 | 3.7903
7519 | 0.6495 | 2.3146 | 98.57 | 4.1992 | 11482 | -0.6092 | 0.0122 | 64.88 | 3.7903
7520 | 0.6514 | 2.3148 | 98.58 | 4.1992 | 11483 | -0.6089 | 0.0123 | 65.78 | 3.7897
7521 | 0.6476 | 2.315 | 98.58 | 4.1992 | 11484 | -0.6083 | 0.0125 | 66.68 | 3.7897
7522 | 0.6476 | 2.3152 | 98.59 | 4.1992 | 11485 | -0.6095 | 0.0127 | 67.58 | 3.7897
7523 | 0.6461 | 2.3153 | 98.6 | 4.1992 | 11486 | -0.6086 | 0.0129 | 68.49 | 3.7894
7524 | 0.6452 | 2.3155 | 98.61 | 4.1992 | 11487 | -0.6086 | 0.013 | 69.39 | 3.7894
7525 | 0.6414 | 2.3157 | 98.62 | 4.1992 | 11488 | -0.6092 | 0.0132 | 70.29 | 3.7894
7526 | 0.6411 | 2.3159 | 98.62 | 4.1992 | 11489 | -0.6092 | 0.0134 | 71.19 | 3.7894
7527 | 0.6411 | 2.316 | 98.63 | 4.1992 | 11490 | -0.6086 | 0.0135 | 72.09 | 3.7884
7528 | 0.6424 | 2.3162 | 98.64 | 4.1992 | 11491 | -0.6095 | 0.0137 | 72.99 | 3.7884
7529 | 0.6374 | 2.3164 | 98.65 | 4.1992 | 11492 | -0.6092 | 0.0139 | 73.89 | 3.7891
7530 | 0.6377 | 2.3166 | 98.65 | 4.1992 | 11493 | -0.6092 | 0.014 | 74.8 | 3.7891
7531 | 0.6377 | 2.3168 | 98.66 | 4.1992 | 11494 | -0.6089 | 0.0142 | 75.7 | 3.7891
7532 | 0.6355 | 2.3169 | 98.67 | 4.1992 | 11495 | -0.6086 | 0.0144 | 76.6 | 3.7888
7533 | 0.6352 | 2.3171 | 98.68 | 4.1992 | 11496 | -0.6092 | 0.0145 | 77.5 | 3.7888
7534 | 0.6352 | 2.3173 | 98.68 | 4.1992 | 11497 | -0.6089 | 0.0147 | 78.4 | 3.7884
7535 | 0.6368 | 2.3175 | 98.69 | 4.1989 | 11497 | -1.2165 | 0.0147 | 78.4 | 3.764
7536 | 0.6293 | 2.3176 | 98.7 | 4.1989 | 11500 | -1.2165 | 0.0157 | 83.8 | 3.764
7537 | 0.6321 | 2.3178 | 98.71 | 4.1989 | 11501 | -1.2165 | 0.0161 | 85.6 | 3.764
7538 | 0.6321 | 2.318 | 98.71 | 4.1989 | 11502 | -1.2159 | 0.0164 | 87.4 | 3.763
7539 | 0.6303 | 2.3182 | 98.72 | 4.1992 | 11503 | -1.2159 | 0.0167 | 89.2 | 3.7624
7540 | 0.6287 | 2.3183 | 98.73 | 4.1992 | 11504 | -1.2159 | 0.0171 | 91 | 3.7621
7541 | 0.6275 | 2.3185 | 98.74 | 4.1992 | 11505 | -1.2165 | 0.0174 | 92.8 | 3.7618
7542 | 0.6275 | 2.3187 | 98.74 | 4.1992 | 11506 | -1.2159 | 0.0178 | 94.6 | 3.7618
7543 | 0.6247 | 2.3189 | 98.75 | 4.1992 | 11507 | -1.2165 | 0.0181 | 96.4 | 3.7609
7544 | 0.6247 | 2.319 | 98.76 | 4.1992 | 11508 | -1.2162 | 0.0184 | 98.2 | 3.759
7545 | 0.6259 | 2.3192 | 98.77 | 4.1992 | 11509 | -1.2162 | 0.0188 | 100 | 3.7578
7546 | 0.6259 | 2.3194 | 98.77 | 4.1992 | 11509 | -1.2162 | 0.0188 | 100 | 3.7578
7547 | 0.6253 | 2.3196 | 98.78 | 4.1992
7548 | 0.6219 | 2.3197 | 98.79 | 4.1992 | 11509 | 0.6086 | 0 | 0 | 3.8294
7549 | 0.6225 | 2.3199 | 98.79 | 4.1992 | 11512 | 0.6086 | 0.0005 | 37.48 | 3.8294
7550 | 0.6225 | 2.3201 | 98.8 | 4.1989 | 11513 | 0.6095 | 0.0007 | 50 | 3.8294
7551 | 0.6188 | 2.3202 | 98.81 | 4.1992 | 11514 | 0.6089 | 0.0008 | 62.5 | 3.8303
7552 | 0.6203 | 2.3204 | 98.82 | 4.1989 | 11515 | 0.6089 | 0.001 | 75 | 3.8318
7553 | 0.6176 | 2.3206 | 98.82 | 4.1989 | 11516 | 0.6086 | 0.0012 | 87.49 | 3.8334
7554 | 0.6176 | 2.3208 | 98.83 | 4.1992 | 11517 | 0.6092 | 0.0014 | 100 | 3.8349
7555 | 0.6172 | 2.3209 | 98.84 | 4.1989 | 11517 | 0 | 0.0014 | 100 | 3.8142
7556 | 0.6154 | 2.3211 | 98.85 | 4.1992 | 11520 | 0 | 0.0014 | 100 | 3.8142
7557 | 0.6154 | 2.3213 | 98.85 | 4.1992 | 11521 | 0 | 0.0014 | 100 | 3.8148
7558 | 0.6148 | 2.3214 | 98.86 | 4.1992 | 11522 | 0 | 0.0014 | 100 | 3.8148
7559 | 0.611 | 2.3216 | 98.87 | 4.1992 | 11523 | 0 | 0.0014 | 100 | 3.8148
7560 | 0.6135 | 2.3218 | 98.87 | 4.1992 | 11524 | 0 | 0.0014 | 100 | 3.8148
7561 | 0.6148 | 2.322 | 98.88 | 4.1992 | 11525 | 0 | 0.0014 | 100 | 3.8151
7562 | 0.6148 | 2.3221 | 98.89 | 4.1992 | 11526 | 0 | 0.0014 | 100 | 3.816
7563 | 0.6092 | 2.3223 | 98.9 | 4.1992 | 11527 | 0 | 0.0014 | 100 | 3.8163
7564 | 0.6086 | 2.3225 | 98.9 | 4.1992 | 11528 | 0 | 0.0014 | 100 | 3.8167
7565 | 0.6086 | 2.3226 | 98.91 | 4.1992 | 11529 | 0 | 0.0014 | 100 | 3.8176
7566 | 0.6067 | 2.3228 | 98.92 | 4.1992 | 11530 | 0 | 0.0014 | 100 | 3.8179
7567 | 0.6073 | 2.323 | 98.93 | 4.1992 | 11531 | 0 | 0.0014 | 100 | 3.8182
7568 | 0.6058 | 2.3231 | 98.93 | 4.1992 | 11532 | 0 | 0.0014 | 100 | 3.8182
7569 | 0.603 | 2.3233 | 98.94 | 4.1995 | 11533 | 0 | 0.0014 | 100 | 3.8182
7570 | 0.603 | 2.3235 | 98.95 | 4.1995 | 11533 | 0 | 0.0014 | 100 | 3.8182
7571 | 0.6061 | 2.3236 | 98.95 | 4.1989
7572 | 0.6017 | 2.3238 | 98.96 | 4.1989 | 11533 | -0.6086 | 0 | 0 | 3.7934
7573 | 0.6017 | 2.324 | 98.97 | 4.1989 | 11535 | -0.6086 | 0.0003 | 0.91 | 3.7934
7574 | 0.6011 | 2.3241 | 98.98 | 4.1989 | 11536 | -0.6086 | 0.0005 | 1.37 | 3.7934
7575 | 0.5971 | 2.3243 | 98.98 | 4.1992 | 11537 | -0.6086 | 0.0007 | 1.83 | 3.794
7576 | 0.598 | 2.3245 | 98.99 | 4.1992 | 11538 | -0.6086 | 0.0008 | 2.28 | 3.7934
7577 | 0.598 | 2.3246 | 99 | 4.1989 | 11539 | -0.6086 | 0.001 | 2.74 | 3.7928
7578 | 0.5983 | 2.3248 | 99 | 4.1992 | 11540 | -0.6092 | 0.0012 | 3.2 | 3.7922
7579 | 0.5952 | 2.325 | 99.01 | 4.1995 | 11541 | -0.6086 | 0.0014 | 3.65 | 3.7915
7580 | 0.5952 | 2.3251 | 99.02 | 4.1995 | 11542 | -0.6095 | 0.0015 | 4.11 | 3.7912
7581 | 0.5965 | 2.3253 | 99.02 | 4.1995 | 11543 | -0.6086 | 0.0017 | 4.57 | 3.7912
7582 | 0.5931 | 2.3255 | 99.03 | 4.1995 | 11544 | -0.6086 | 0.0019 | 5.03 | 3.7912
7583 | 0.5909 | 2.3256 | 99.04 | 4.1989 | 11545 | -0.6086 | 0.002 | 5.48 | 3.7915
7584 | 0.5909 | 2.3258 | 99.05 | 4.1989 | 11546 | -0.6086 | 0.0022 | 5.94 | 3.7909
7585 | 0.5866 | 2.326 | 99.05 | 4.1986 | 11547 | -0.6086 | 0.0024 | 6.4 | 3.7909
7586 | 0.59 | 2.3261 | 99.06 | 4.1986 | 11548 | -0.6086 | 0.0025 | 6.85 | 3.7906
7587 | 0.5878 | 2.3263 | 99.07 | 4.1986 | 11549 | -0.6089 | 0.0027 | 7.31 | 3.7903
7588 | 0.5878 | 2.3265 | 99.07 | 4.1986 | 11550 | -0.6092 | 0.0029 | 7.77 | 3.7897
7589 | 0.59 | 2.3266 | 99.08 | 4.1986 | 11551 | -0.6092 | 0.003 | 8.22 | 3.7897
7590 | 0.5906 | 2.3268 | 99.09 | 4.1986 | 11552 | -0.6089 | 0.0032 | 8.68 | 3.7894
7591 | 0.5838 | 2.3269 | 99.09 | 4.1986 | 11553 | -0.6092 | 0.0034 | 9.14 | 3.7891
7592 | 0.5838 | 2.3271 | 99.1 | 4.1983 | 11554 | -0.6092 | 0.0036 | 9.6 | 3.7878
7593 | 0.5866 | 2.3273 | 99.11 | 4.1989 | 11555 | -0.6092 | 0.0037 | 10.05 | 3.7878
7594 | 0.5816 | 2.3274 | 99.12 | 4.1992 | 11556 | -0.6092 | 0.0039 | 10.51 | 3.7878
7595 | 0.5807 | 2.3276 | 99.12 | 4.1992 | 11557 | -0.6092 | 0.0041 | 10.97 | 3.7866
7596 | 0.5807 | 2.3278 | 99.13 | 4.1992 | 11558 | -0.6092 | 0.0042 | 11.42 | 3.7866
7597 | 0.5804 | 2.3279 | 99.14 | 4.1986 | 11559 | -0.6089 | 0.0044 | 11.88 | 3.7866
7598 | 0.5816 | 2.3281 | 99.14 | 4.1983 | 11560 | -0.6095 | 0.0046 | 12.34 | 3.7863
7599 | 0.5782 | 2.3282 | 99.15 | 4.1983 | 11561 | -0.6092 | 0.0047 | 12.8 | 3.786
7600 | 0.5782 | 2.3284 | 99.16 | 4.1983 | 11562 | -0.6083 | 0.0049 | 13.25 | 3.786
7601 | 0.5791 | 2.3286 | 99.16 | 4.1989 | 11563 | -0.6092 | 0.0051 | 13.71 | 3.786
7602 | 0.5738 | 2.3287 | 99.17 | 4.1992 | 11564 | -0.6086 | 0.0052 | 14.17 | 3.786
7603 | 0.576 | 2.3289 | 99.18 | 4.1992 | 11565 | -0.6089 | 0.0054 | 14.62 | 3.786
7604 | 0.576 | 2.329 | 99.18 | 4.1992 | 11566 | -0.6095 | 0.0056 | 15.08 | 3.786
7605 | 0.576 | 2.3292 | 99.19 | 4.1992 | 11567 | -0.6092 | 0.0058 | 15.54 | 3.786
7606 | 0.5714 | 2.3294 | 99.2 | 4.1992 | 11568 | -0.6092 | 0.0059 | 16 | 3.786
7607 | 0.5704 | 2.3295 | 99.2 | 4.1992 | 11568 | -4.8648 | 0.0059 | 16 | 3.6241
7608 | 0.5704 | 2.3297 | 99.21 | 4.1992 | 11571 | -4.8648 | 0.01 | 26.95 | 3.6241
7609 | 0.5707 | 2.3298 | 99.22 | 4.1992 | 11572 | -4.8645 | 0.0113 | 30.6 | 3.6241
7610 | 0.572 | 2.33 | 99.22 | 4.1995 | 11573 | -4.8645 | 0.0127 | 34.25 | 3.6207
7611 | 0.572 | 2.3301 | 99.23 | 4.1995 | 11574 | -4.8645 | 0.014 | 37.9 | 3.6179
7612 | 0.5695 | 2.3303 | 99.24 | 4.1992 | 11575 | -4.8645 | 0.0154 | 41.55 | 3.6139
7613 | 0.5686 | 2.3305 | 99.24 | 4.1992 | 11576 | -4.8645 | 0.0167 | 45.21 | 3.6108
7614 | 0.567 | 2.3306 | 99.25 | 4.1992 | 11576 | -3.0422 | 0.0167 | 45.21 | 3.6678
7615 | 0.567 | 2.3308 | 99.26 | 4.1992 | 11579 | -3.0422 | 0.0193 | 52.06 | 3.6678
7616 | 0.5642 | 2.3309 | 99.26 | 4.1992 | 11580 | -3.0419 | 0.0201 | 54.34 | 3.6678
7617 | 0.5636 | 2.3311 | 99.27 | 4.1995 | 11581 | -3.0419 | 0.021 | 56.62 | 3.6669
7618 | 0.5649 | 2.3312 | 99.28 | 4.1995 | 11582 | -3.0416 | 0.0218 | 58.9 | 3.6657
7619 | 0.5649 | 2.3314 | 99.28 | 4.1995 | 11583 | -3.0419 | 0.0226 | 61.19 | 3.6647
7620 | 0.5636 | 2.3316 | 99.29 | 4.1992 | 11584 | -3.0419 | 0.0235 | 63.47 | 3.6632
7621 | 0.5636 | 2.3317 | 99.3 | 4.1989 | 11585 | -3.0419 | 0.0243 | 65.75 | 3.6629
7622 | 0.5649 | 2.3319 | 99.3 | 4.1989 | 11586 | -3.0419 | 0.0252 | 68.04 | 3.6626
7623 | 0.5649 | 2.332 | 99.31 | 4.1989 | 11587 | -3.0416 | 0.026 | 70.32 | 3.662
7624 | 0.5596 | 2.3322 | 99.32 | 4.1995 | 11588 | -3.0422 | 0.0269 | 72.6 | 3.661
7625 | 0.559 | 2.3323 | 99.32 | 4.1995 | 11589 | -3.0413 | 0.0277 | 74.89 | 3.6582
7626 | 0.5565 | 2.3325 | 99.33 | 4.1995 | 11590 | -3.0419 | 0.0286 | 77.17 | 3.6576
7627 | 0.5565 | 2.3327 | 99.34 | 4.1995 | 11591 | -3.0413 | 0.0294 | 79.45 | 3.657
7628 | 0.5596 | 2.3328 | 99.34 | 4.1992 | 11592 | -3.0422 | 0.0302 | 81.74 | 3.657
7629 | 0.5571 | 2.333 | 99.35 | 4.1992 | 11593 | -3.0416 | 0.0311 | 84.02 | 3.657
7630 | 0.5565 | 2.3331 | 99.36 | 4.1992 | 11594 | -3.0419 | 0.0319 | 86.3 | 3.6567
7631 | 0.5565 | 2.3333 | 99.36 | 4.1992 | 11595 | -3.0419 | 0.0328 | 88.58 | 3.6554
7632 | 0.5525 | 2.3334 | 99.37 | 4.1992 | 11596 | -3.0419 | 0.0336 | 90.87 | 3.6554
7633 | 0.5552 | 2.3336 | 99.38 | 4.1989 | 11597 | -3.0419 | 0.0345 | 93.15 | 3.6548
7634 | 0.5528 | 2.3337 | 99.38 | 4.1989 | 11598 | -3.0419 | 0.0353 | 95.43 | 3.6539
7635 | 0.5528 | 2.3339 | 99.39 | 4.1986 | 11599 | -3.0419 | 0.0362 | 97.72 | 3.6533
7636 | 0.5518 | 2.334 | 99.4 | 4.1989 | 11600 | -3.0419 | 0.037 | 100 | 3.6523
7637 | 0.5515 | 2.3342 | 99.4 | 4.1983 | 11600 | -3.0419 | 0.037 | 100 | 3.6523
7638 | 0.5469 | 2.3343 | 99.41 | 4.1983
7639 | 0.5469 | 2.3345 | 99.42 | 4.1992 | 11600 | 1.2159 | 0 | 0 | 3.8101
7640 | 0.5475 | 2.3346 | 99.42 | 4.1989 | 11603 | 1.2159 | 0.001 | 37.49 | 3.8101
7641 | 0.5472 | 2.3348 | 99.43 | 4.1992 | 11604 | 1.2159 | 0.0014 | 49.99 | 3.8101
7642 | 0.5472 | 2.335 | 99.44 | 4.1992 | 11605 | 1.2165 | 0.0017 | 62.49 | 3.8139
7643 | 0.5472 | 2.3351 | 99.44 | 4.1992 | 11606 | 1.2165 | 0.002 | 75 | 3.8139
7644 | 0.5453 | 2.3353 | 99.45 | 4.1992 | 11607 | 1.2159 | 0.0024 | 87.5 | 3.8194
7645 | 0.5444 | 2.3354 | 99.45 | 4.1986 | 11608 | 1.2165 | 0.0027 | 100 | 3.8204
7646 | 0.5444 | 2.3356 | 99.46 | 4.1986 | 11608 | 1.2165 | 0.0027 | 100 | 3.8204
7647 | 0.5376 | 2.3357 | 99.47 | 4.1986
7648 | 0.541 | 2.3359 | 99.47 | 4.1992 | 11608 | -1.2162 | 0 | 0 | 3.7354
7649 | 0.5435 | 2.336 | 99.48 | 4.1992 | 11611 | -1.2162 | 0.001 | 9.38 | 3.7354
7650 | 0.5422 | 2.3362 | 99.49 | 4.1992 | 11612 | -1.2162 | 0.0014 | 12.5 | 3.7354
7651 | 0.5422 | 2.3363 | 99.49 | 4.1992 | 11613 | -1.2159 | 0.0017 | 15.62 | 3.7354
7652 | 0.5432 | 2.3365 | 99.5 | 4.1992 | 11614 | -1.2165 | 0.002 | 18.75 | 3.7354
7653 | 0.5379 | 2.3366 | 99.51 | 4.1992 | 11615 | -1.2165 | 0.0024 | 21.88 | 3.7351
7654 | 0.537 | 2.3368 | 99.51 | 4.1992 | 11616 | -1.2162 | 0.0027 | 25 | 3.7348
7655 | 0.537 | 2.3369 | 99.52 | 4.1992 | 11617 | -1.2162 | 0.003 | 28.13 | 3.7348
7656 | 0.5354 | 2.3371 | 99.53 | 4.1992 | 11618 | -1.2159 | 0.0034 | 31.25 | 3.7345
7657 | 0.5345 | 2.3372 | 99.53 | 4.1992 | 11619 | -1.2165 | 0.0037 | 34.38 | 3.7345
7658 | 0.5323 | 2.3374 | 99.54 | 4.1992 | 11620 | -1.2165 | 0.0041 | 37.5 | 3.7345
7659 | 0.5323 | 2.3375 | 99.54 | 4.1989 | 11621 | -1.2162 | 0.0044 | 40.63 | 3.7342
7660 | 0.5354 | 2.3377 | 99.55 | 4.1989 | 11622 | -1.2165 | 0.0047 | 43.75 | 3.7339
7661 | 0.5289 | 2.3378 | 99.56 | 4.1989 | 11623 | -1.2159 | 0.0051 | 46.88 | 3.7336
7662 | 0.5289 | 2.3379 | 99.56 | 4.1989 | 11624 | -1.2162 | 0.0054 | 50 | 3.7336
7663 | 0.5323 | 2.3381 | 99.57 | 4.1992 | 11625 | -1.2162 | 0.0057 | 53.13 | 3.7329
7664 | 0.5304 | 2.3382 | 99.58 | 4.1992 | 11626 | -1.2159 | 0.0061 | 56.25 | 3.7326
7665 | 0.5295 | 2.3384 | 99.58 | 4.1992 | 11627 | -1.2165 | 0.0064 | 59.38 | 3.7323
7666 | 0.5295 | 2.3385 | 99.59 | 4.1992 | 11628 | -1.2159 | 0.0068 | 62.5 | 3.7326
7667 | 0.5286 | 2.3387 | 99.59 | 4.1992 | 11629 | -1.2165 | 0.0071 | 65.63 | 3.732
7668 | 0.5261 | 2.3388 | 99.6 | 4.1992 | 11630 | -1.2159 | 0.0074 | 68.75 | 3.732
7669 | 0.5304 | 2.339 | 99.61 | 4.1992 | 11631 | -1.2162 | 0.0078 | 71.88 | 3.7317
7670 | 0.5304 | 2.3391 | 99.61 | 4.1992 | 11632 | -1.2159 | 0.0081 | 75 | 3.7314
7671 | 0.5252 | 2.3393 | 99.62 | 4.1992 | 11633 | -1.2165 | 0.0084 | 78.13 | 3.7314
7672 | 0.5258 | 2.3394 | 99.63 | 4.1992 | 11634 | -1.2162 | 0.0088 | 81.25 | 3.7305
7673 | 0.5258 | 2.3396 | 99.63 | 4.1992 | 11635 | -1.2159 | 0.0091 | 84.38 | 3.7302
7674 | 0.5227 | 2.3397 | 99.64 | 4.1992 | 11636 | -1.2159 | 0.0095 | 87.5 | 3.7302
7675 | 0.5208 | 2.3398 | 99.64 | 4.1992 | 11637 | -1.2159 | 0.0098 | 90.63 | 3.7295
7676 | 0.5227 | 2.34 | 99.65 | 4.1995 | 11638 | -1.2162 | 0.0101 | 93.75 | 3.7295
7677 | 0.5227 | 2.3401 | 99.66 | 4.1995 | 11639 | -1.2159 | 0.0105 | 96.88 | 3.7292
7678 | 0.5218 | 2.3403 | 99.66 | 4.1992 | 11640 | -1.2159 | 0.0108 | 100 | 3.7295
7679 | 0.5196 | 2.3404 | 99.67 | 4.1989 | 11640 | -1.2159 | 0.0108 | 100 | 3.7295
7680 | 0.5168 | 2.3406 | 99.67 | 4.1989
7681 | 0.5211 | 2.3407 | 99.68 | 4.1989 | 11640 | 2.4327 | 0 | 0 | 3.8675
7682 | 0.5211 | 2.3409 | 99.69 | 4.1992 | 11643 | 2.4327 | 0.002 | 37.5 | 3.8675
7683 | 0.5177 | 2.341 | 99.69 | 4.1992 | 11644 | 2.4324 | 0.0027 | 50 | 3.8675
7684 | 0.5153 | 2.3411 | 99.7 | 4.1992 | 11645 | 2.4327 | 0.0034 | 62.5 | 3.8703
7685 | 0.5153 | 2.3413 | 99.71 | 4.1992 | 11646 | 2.4327 | 0.0041 | 75 | 3.874
7686 | 0.5153 | 2.3414 | 99.71 | 4.1992 | 11647 | 2.4327 | 0.0047 | 87.5 | 3.8759
7687 | 0.5131 | 2.3416 | 99.72 | 4.1989 | 11648 | 2.4327 | 0.0054 | 100 | 3.8759
7688 | 0.5134 | 2.3417 | 99.72 | 4.1989 | 11648 | 0 | 0.0054 | 100 | 3.7959
7689 | 0.5134 | 2.3419 | 99.73 | 4.1989 | 11650 | 0 | 0.0054 | 100 | 3.7959
7690 | 0.5134 | 2.342 | 99.74 | 4.1989 | 11651 | 0 | 0.0054 | 100 | 3.7959
7691 | 0.5153 | 2.3421 | 99.74 | 4.1989 | 11652 | 0 | 0.0054 | 100 | 3.7959
7692 | 0.5122 | 2.3423 | 99.75 | 4.1989 | 11653 | 0 | 0.0054 | 100 | 3.795
7693 | 0.5122 | 2.3424 | 99.75 | 4.1989 | 11654 | 0 | 0.0054 | 100 | 3.7946
7694 | 0.5122 | 2.3426 | 99.76 | 4.1989 | 11655 | 0 | 0.0054 | 100 | 3.7943
7695 | 0.5075 | 2.3427 | 99.77 | 4.1992 | 11656 | 0 | 0.0054 | 100 | 3.7943
7696 | 0.5041 | 2.3429 | 99.77 | 4.1992 | 11657 | 0 | 0.0054 | 100 | 3.7946
7697 | 0.5041 | 2.343 | 99.78 | 4.1992 | 11658 | 0 | 0.0054 | 100 | 3.795
7698 | 0.5032 | 2.3431 | 99.78 | 4.1992 | 11659 | 0 | 0.0054 | 100 | 3.7953
7699 | 0.5029 | 2.3433 | 99.79 | 4.1992 | 11660 | 0 | 0.0054 | 100 | 3.7953
7700 | 0.5072 | 2.3434 | 99.8 | 4.1992 | 11661 | 0 | 0.0054 | 100 | 3.7956
7701 | 0.5072 | 2.3436 | 99.8 | 4.1992 | 11662 | 0 | 0.0054 | 100 | 3.7959
7702 | 0.506 | 2.3437 | 99.81 | 4.1992 | 11663 | 0 | 0.0054 | 100 | 3.7959
7703 | 0.5044 | 2.3438 | 99.81 | 4.1992 | 11664 | 0 | 0.0054 | 100 | 3.7962
7704 | 0.5019 | 2.344 | 99.82 | 4.1989 | 11665 | 0 | 0.0054 | 100 | 3.7962
7705 | 0.5019 | 2.3441 | 99.83 | 4.1989 | 11666 | 0 | 0.0054 | 100 | 3.7962
7706 | 0.5013 | 2.3443 | 99.83 | 4.1989 | 11667 | 0 | 0.0054 | 100 | 3.7962
7707 | 0.4988 | 2.3444 | 99.84 | 4.1992 | 11668 | 0 | 0.0054 | 100 | 3.7962
7708 | 0.4988 | 2.3445 | 99.84 | 4.1992 | 11669 | 0 | 0.0054 | 100 | 3.7962
7709 | 0.4967 | 2.3447 | 99.85 | 4.1992 | 11670 | 0 | 0.0054 | 100 | 3.7962
7710 | 0.4976 | 2.3448 | 99.86 | 4.1992 | 11671 | 0 | 0.0054 | 100 | 3.7962
7711 | 0.4967 | 2.3449 | 99.86 | 4.1989 | 11672 | 0 | 0.0054 | 100 | 3.7968
7712 | 0.4945 | 2.3451 | 99.87 | 4.1989 | 11673 | 0 | 0.0054 | 100 | 3.7968
7713 | 0.4945 | 2.3452 | 99.87 | 4.1992 | 11674 | 0 | 0.0054 | 100 | 3.7968
7714 | 0.4967 | 2.3454 | 99.88 | 4.1992 | 11675 | 0 | 0.0054 | 100 | 3.7968
7715 | 0.4936 | 2.3455 | 99.88 | 4.1992 | 11676 | 0 | 0.0054 | 100 | 3.7974
7716 | 0.4936 | 2.3456 | 99.89 | 4.1992 | 11677 | 0 | 0.0054 | 100 | 3.7974
7717 | 0.4936 | 2.3458 | 99.9 | 4.1992 | 11678 | 0 | 0.0054 | 100 | 3.7974
7718 | 0.4923 | 2.3459 | 99.9 | 4.1992 | 11679 | 0 | 0.0054 | 100 | 3.7977
7719 | 0.4898 | 2.346 | 99.91 | 4.1992 | 11680 | 0 | 0.0054 | 100 | 3.7974
7720 | 0.4898 | 2.3462 | 99.91 | 4.1992 | 11681 | 0 | 0.0054 | 100 | 3.7977
7721 | 0.4905 | 2.3463 | 99.92 | 4.1992 | 11682 | 0 | 0.0054 | 100 | 3.7977
7722 | 0.4905 | 2.3465 | 99.93 | 4.1992 | 11683 | 0 | 0.0054 | 100 | 3.7984
7723 | 0.4874 | 2.3466 | 99.93 | 4.1992 | 11684 | 0 | 0.0054 | 100 | 3.799
7724 | 0.4889 | 2.3467 | 99.94 | 4.1992 | 11685 | 0 | 0.0054 | 100 | 3.7984
7725 | 0.4889 | 2.3469 | 99.94 | 4.1992 | 11686 | 0 | 0.0054 | 100 | 3.8002
7726 | 0.4861 | 2.347 | 99.95 | 4.1992 | 11687 | 0 | 0.0054 | 100 | 3.799
7727 | 0.4867 | 2.3471 | 99.95 | 4.1989 | 11688 | 0 | 0.0054 | 100 | 3.7993
7728 | 0.4867 | 2.3473 | 99.96 | 4.1989 | 11689 | 0 | 0.0054 | 100 | 3.7993
7729 | 0.4836 | 2.3474 | 99.97 | 4.1989 | 11690 | 0 | 0.0054 | 100 | 3.7993
7730 | 0.4852 | 2.3475 | 99.97 | 4.1989 | 11691 | 0 | 0.0054 | 100 | 3.7999
7731 | 0.4843 | 2.3477 | 99.98 | 4.1989 | 11692 | 0 | 0.0054 | 100 | 3.8002
7732 | 0.4846 | 2.3478 | 99.98 | 4.1992 | 11693 | 0 | 0.0054 | 100 | 3.8002
7733 | 0.4846 | 2.3479 | 99.99 | 4.1992 | 11694 | 0 | 0.0054 | 100 | 3.8005
7734 | 0.4861 | 2.3481 | 99.99 | 4.1992 | 11695 | 0 | 0.0054 | 100 | 3.8008
7735 | 0.4793 | 2.3482 | 100 | 4.1992 | 11696 | 0 | 0.0054 | 100 | 3.8008
[5 empty] | 11697 | 0 | 0.0054 | 100 | 3.8008
[5 empty] | 11698 | 0 | 0.0054 | 100 | 3.8008
[5 empty] | 11699 | 0 | 0.0054 | 100 | 3.8005
[5 empty] | 11700 | 0 | 0.0054 | 100 | 3.8008
[5 empty] | 11701 | 0 | 0.0054 | 100 | 3.8012
[5 empty] | 11702 | 0 | 0.0054 | 100 | 3.8015
[5 empty] | 11703 | 0 | 0.0054 | 100 | 3.8015
[5 empty] | 11703 | 0 | 0.0054 | 100 | 3.8015
[5 empty] | 11703 | -0.6092 | 0 | 0 | 3.7791
[5 empty] | 11706 | -0.6092 | 0.0005 | 5.78 | 3.7791
[5 empty] | 11707 | -0.6098 | 0.0007 | 7.7 | 3.7791
[5 empty] | 11708 | -0.6086 | 0.0008 | 9.63 | 3.7776
[5 empty] | 11709 | -0.6089 | 0.001 | 11.55 | 3.7764
[5 empty] | 11710 | -0.6089 | 0.0012 | 13.47 | 3.7754
[5 empty] | 11711 | -0.6092 | 0.0014 | 15.4 | 3.7754
[5 empty] | 11712 | -0.6098 | 0.0015 | 17.33 | 3.7745
[5 empty] | 11713 | -0.6089 | 0.0017 | 19.25 | 3.7745
[5 empty] | 11714 | -0.6089 | 0.0019 | 21.18 | 3.7739
[5 empty] | 11715 | -0.6092 | 0.002 | 23.1 | 3.7748
[5 empty] | 11716 | -0.6092 | 0.0022 | 25.03 | 3.7745
[5 empty] | 11717 | -0.6086 | 0.0024 | 26.95 | 3.7745
[5 empty] | 11718 | -0.6086 | 0.0025 | 28.87 | 3.7739
[5 empty] | 11719 | -0.6095 | 0.0027 | 30.8 | 3.7739
[5 empty] | 11720 | -0.6086 | 0.0029 | 32.72 | 3.7736
[5 empty] | 11721 | -0.6086 | 0.003 | 34.65 | 3.7733
[5 empty] | 11722 | -0.6083 | 0.0032 | 36.57 | 3.7729
[5 empty] | 11723 | -0.6086 | 0.0034 | 38.49 | 3.7729
[5 empty] | 11724 | -0.6092 | 0.0036 | 40.42 | 3.7729
[5 empty] | 11725 | -0.6095 | 0.0037 | 42.34 | 3.7723
[5 empty] | 11726 | -0.6086 | 0.0039 | 44.27 | 3.7723
[5 empty] | 11727 | -0.6076 | 0.0041 | 46.19 | 3.772
[5 empty] | 11728 | -0.6089 | 0.0042 | 48.11 | 3.772
[5 empty] | 11729 | -0.6083 | 0.0044 | 50.03 | 3.7714
[5 empty] | 11730 | -0.6092 | 0.0046 | 51.96 | 3.7705
[5 empty] | 11731 | -0.6086 | 0.0047 | 53.88 | 3.7702
[5 empty] | 11731 | -1.2162 | 0.0047 | 53.88 | 3.7469
[5 empty] | 11734 | -1.2162 | 0.0057 | 65.41 | 3.7469
[5 empty] | 11735 | -1.2162 | 0.0061 | 69.26 | 3.7469
[5 empty] | 11736 | -1.2162 | 0.0064 | 73.1 | 3.7463
[5 empty] | 11737 | -1.2159 | 0.0068 | 76.94 | 3.746
[5 empty] | 11738 | -1.2159 | 0.0071 | 80.78 | 3.745
[5 empty] | 11739 | -1.2159 | 0.0074 | 84.63 | 3.7441
[5 empty] | 11740 | -1.2162 | 0.0078 | 88.47 | 3.7419
[5 empty] | 11741 | -1.2162 | 0.0081 | 92.31 | 3.7416
[5 empty] | 11742 | -1.2162 | 0.0085 | 96.16 | 3.7413
[5 empty] | 11743 | -1.2159 | 0.0088 | 100 | 3.741
[5 empty] | 11743 | -1.2159 | 0.0088 | 100 | 3.741
[5 empty] | 11743 | 0.6092 | 0 | 0 | 3.8105
[5 empty] | 11746 | 0.6092 | 0.0005 | 37.5 | 3.8105
[5 empty] | 11747 | 0.6092 | 0.0007 | 50 | 3.8105
[5 empty] | 11748 | 0.6092 | 0.0008 | 62.5 | 3.8105
[5 empty] | 11749 | 0.6092 | 0.001 | 75 | 3.8136
[5 empty] | 11750 | 0.6095 | 0.0012 | 87.5 | 3.8136
[5 empty] | 11751 | 0.6092 | 0.0014 | 100 | 3.8145
[5 empty] | 11751 | 0 | 0.0014 | 100 | 3.7956
[5 empty] | 11754 | 0 | 0.0014 | 100 | 3.7956
[5 empty] | 11755 | 0 | 0.0014 | 100 | 3.7956
[5 empty] | 11756 | 0 | 0.0014 | 100 | 3.7956
[5 empty] | 11757 | 0 | 0.0014 | 100 | 3.7959
[5 empty] | 11758 | 0 | 0.0014 | 100 | 3.7959
[5 empty] | 11759 | 0 | 0.0014 | 100 | 3.7959
[5 empty] | 11760 | 0 | 0.0014 | 100 | 3.7959
[5 empty] | 11761 | 0 | 0.0014 | 100 | 3.7962
[5 empty] | 11762 | 0 | 0.0014 | 100 | 3.7959
[5 empty] | 11763 | 0 | 0.0014 | 100 | 3.7962
[5 empty] | 11764 | 0 | 0.0014 | 100 | 3.7962
[5 empty] | 11765 | 0 | 0.0014 | 100 | 3.7962
[5 empty] | 11766 | 0 | 0.0014 | 100 | 3.7962
[5 empty] | 11767 | 0 | 0.0014 | 100 | 3.7962
[5 empty] | 11767 | 0 | 0.0014 | 100 | 3.7962
[5 empty] | 11767 | -0.6086 | 0 | 0 | 3.7739
[5 empty] | 11770 | -0.6086 | 0.0005 | 2.7 | 3.7739
[5 empty] | 11771 | -0.6092 | 0.0007 | 3.6 | 3.7739
[5 empty] | 11772 | -0.6089 | 0.0008 | 4.5 | 3.7739
[5 empty] | 11773 | -0.6092 | 0.001 | 5.41 | 3.7736
[5 empty] | 11774 | -0.6089 | 0.0012 | 6.31 | 3.7729
[5 empty] | 11775 | -0.6092 | 0.0014 | 7.21 | 3.7726
[5 empty] | 11776 | -0.6086 | 0.0015 | 8.11 | 3.7723
[5 empty] | 11777 | -0.6092 | 0.0017 | 9.01 | 3.772
[5 empty] | 11778 | -0.6086 | 0.0019 | 9.91 | 3.772
[5 empty] | 11779 | -0.6092 | 0.002 | 10.81 | 3.7708
[5 empty] | 11780 | -0.6092 | 0.0022 | 11.72 | 3.7702
[5 empty] | 11781 | -0.6092 | 0.0024 | 12.62 | 3.7702
[5 empty] | 11782 | -0.6092 | 0.0025 | 13.52 | 3.7698
[5 empty] | 11783 | -0.6095 | 0.0027 | 14.42 | 3.7692
[5 empty] | 11784 | -0.6089 | 0.0029 | 15.32 | 3.7689
[5 empty] | 11785 | -0.6089 | 0.003 | 16.22 | 3.7692
[5 empty] | 11786 | -0.6095 | 0.0032 | 17.12 | 3.7689
[5 empty] | 11787 | -0.6089 | 0.0034 | 18.03 | 3.7689
[5 empty] | 11788 | -0.6092 | 0.0036 | 18.93 | 3.7689
[5 empty] | 11789 | -0.6095 | 0.0037 | 19.83 | 3.7683
[5 empty] | 11790 | -0.6086 | 0.0039 | 20.73 | 3.7683
[5 empty] | 11791 | -0.6083 | 0.0041 | 21.63 | 3.7683
[5 empty] | 11792 | -0.6086 | 0.0042 | 22.53 | 3.7683
[5 empty] | 11793 | -0.6086 | 0.0044 | 23.43 | 3.7677
[5 empty] | 11794 | -0.6092 | 0.0046 | 24.33 | 3.7677
[5 empty] | 11795 | -0.6089 | 0.0047 | 25.23 | 3.7677
[5 empty] | 11796 | -0.6089 | 0.0049 | 26.14 | 3.7677
[5 empty] | 11797 | -0.6092 | 0.0051 | 27.04 | 3.7671
[5 empty] | 11798 | -0.6092 | 0.0052 | 27.94 | 3.7671
[5 empty] | 11799 | -0.6086 | 0.0054 | 28.84 | 3.7671
[5 empty] | 11800 | -0.6086 | 0.0056 | 29.74 | 3.7671
[5 empty] | 11801 | -0.6092 | 0.0058 | 30.64 | 3.7671
[5 empty] | 11802 | -0.6086 | 0.0059 | 31.54 | 3.7671
[5 empty] | 11803 | -0.6095 | 0.0061 | 32.44 | 3.7664
[5 empty] | 11804 | -0.6086 | 0.0063 | 33.34 | 3.7664
[5 empty] | 11805 | -0.6092 | 0.0064 | 34.25 | 3.7667
[5 empty] | 11806 | -0.6092 | 0.0066 | 35.15 | 3.7667
[5 empty] | 11807 | -0.6092 | 0.0068 | 36.05 | 3.7661
[5 empty] | 11808 | -0.6086 | 0.0069 | 36.95 | 3.7658
[5 empty] | 11809 | -0.6086 | 0.0071 | 37.85 | 3.7655
[5 empty] | 11810 | -0.6086 | 0.0073 | 38.75 | 3.7655
[5 empty] | 11811 | -0.6092 | 0.0074 | 39.65 | 3.7655
[5 empty] | 11812 | -0.6092 | 0.0076 | 40.55 | 3.7658
[5 empty] | 11813 | -0.6086 | 0.0078 | 41.46 | 3.7658
[5 empty] | 11814 | -0.6089 | 0.0079 | 42.36 | 3.7658
[5 empty] | 11815 | -0.6092 | 0.0081 | 43.26 | 3.7658
[5 empty] | 11816 | -0.6086 | 0.0083 | 44.16 | 3.7658
[5 empty] | 11817 | -0.6086 | 0.0085 | 45.06 | 3.7658
[5 empty] | 11818 | -0.6092 | 0.0086 | 45.96 | 3.7652
[5 empty] | 11819 | -0.6086 | 0.0088 | 46.86 | 3.7652
[5 empty] | 11820 | -0.6086 | 0.009 | 47.76 | 3.7643
[5 empty] | 11821 | -0.6086 | 0.0091 | 48.66 | 3.7643
[5 empty] | 11822 | -0.6086 | 0.0093 | 49.56 | 3.764
[5 empty] | 11823 | -0.6092 | 0.0095 | 50.47 | 3.764
[5 empty] | 11824 | -0.6089 | 0.0096 | 51.37 | 3.764
[5 empty] | 11825 | -0.6089 | 0.0098 | 52.27 | 3.763
[5 empty] | 11826 | -0.6089 | 0.01 | 53.17 | 3.763
[5 empty] | 11827 | -0.6089 | 0.0101 | 54.07 | 3.763
[5 empty] | 11828 | -0.6092 | 0.0103 | 54.97 | 3.763
[5 empty] | 11829 | -0.6083 | 0.0105 | 55.87 | 3.763
[5 empty] | 11830 | -0.6092 | 0.0107 | 56.77 | 3.763
[5 empty] | 11831 | -0.6092 | 0.0108 | 57.67 | 3.7627
[5 empty] | 11832 | -0.6092 | 0.011 | 58.58 | 3.7627
[5 empty] | 11833 | -0.6086 | 0.0112 | 59.48 | 3.7627
[5 empty] | 11834 | -0.6086 | 0.0113 | 60.38 | 3.7627
[5 empty] | 11835 | -0.6089 | 0.0115 | 61.28 | 3.7621
[5 empty] | 11836 | -0.6092 | 0.0117 | 62.18 | 3.7621
[5 empty] | 11837 | -0.6092 | 0.0118 | 63.08 | 3.7627
[5 empty] | 11838 | -0.6083 | 0.012 | 63.98 | 3.7627
[5 empty] | 11839 | -0.6086 | 0.0122 | 64.88 | 3.7621
[5 empty] | 11840 | -0.6083 | 0.0123 | 65.78 | 3.7621
[5 empty] | 11841 | -0.6092 | 0.0125 | 66.68 | 3.7621
[5 empty] | 11842 | -0.6086 | 0.0127 | 67.58 | 3.7621
[5 empty] | 11843 | -0.6089 | 0.0129 | 68.49 | 3.7621
[5 empty] | 11844 | -0.6095 | 0.013 | 69.39 | 3.7624
[5 empty] | 11845 | -0.6092 | 0.0132 | 70.29 | 3.7624
[5 empty] | 11846 | -0.6086 | 0.0134 | 71.19 | 3.7624
[5 empty] | 11847 | -0.6089 | 0.0135 | 72.09 | 3.7621
[5 empty] | 11848 | -0.6092 | 0.0137 | 72.99 | 3.7621
[5 empty] | 11849 | -0.6092 | 0.0139 | 73.89 | 3.7618
[5 empty] | 11850 | -0.6086 | 0.014 | 74.8 | 3.7612
[5 empty] | 11851 | -0.6086 | 0.0142 | 75.7 | 3.7612
[5 empty] | 11852 | -0.6092 | 0.0144 | 76.6 | 3.7612
[5 empty] | 11853 | -0.6092 | 0.0145 | 77.5 | 3.7612
[5 empty] | 11854 | -0.6086 | 0.0147 | 78.4 | 3.7618
[5 empty] | 11854 | -1.2165 | 0.0147 | 78.4 | 3.7354
[5 empty] | 11857 | -1.2165 | 0.0157 | 83.8 | 3.7354
[5 empty] | 11858 | -1.2165 | 0.0161 | 85.6 | 3.7354
[5 empty] | 11859 | -1.2162 | 0.0164 | 87.4 | 3.7354
[5 empty] | 11860 | -1.2162 | 0.0167 | 89.2 | 3.7354
[5 empty] | 11861 | -1.2165 | 0.0171 | 91 | 3.7351
[5 empty] | 11862 | -1.2162 | 0.0174 | 92.8 | 3.7345
[5 empty] | 11863 | -1.2159 | 0.0178 | 94.6 | 3.7336
[5 empty] | 11864 | -1.2159 | 0.0181 | 96.4 | 3.7336
[5 empty] | 11865 | -1.2159 | 0.0184 | 98.2 | 3.7336
[5 empty] | 11866 | -1.2162 | 0.0188 | 100 | 3.7323
[5 empty] | 11866 | -1.2162 | 0.0188 | 100 | 3.7323
[5 empty] | 11866 | 0.6089 | 0 | 0 | 3.8021
[5 empty] | 11869 | 0.6089 | 0.0005 | 37.5 | 3.8021
[5 empty] | 11870 | 0.6089 | 0.0007 | 50 | 3.8021
[5 empty] | 11871 | 0.6095 | 0.0008 | 62.51 | 3.8021
[5 empty] | 11872 | 0.6086 | 0.001 | 75 | 3.803
[5 empty] | 11873 | 0.6092 | 0.0012 | 87.51 | 3.8052
[5 empty] | 11874 | 0.6086 | 0.0014 | 100 | 3.8074
[5 empty] | 11874 | 0 | 0.0014 | 100 | 3.786
[5 empty] | 11877 | 0 | 0.0014 | 100 | 3.786
[5 empty] | 11878 | 0 | 0.0014 | 100 | 3.786
[5 empty] | 11879 | 0 | 0.0014 | 100 | 3.7863
[5 empty] | 11880 | 0 | 0.0014 | 100 | 3.7866
[5 empty] | 11881 | 0 | 0.0014 | 100 | 3.7866
[5 empty] | 11882 | 0 | 0.0014 | 100 | 3.7866
[5 empty] | 11883 | 0 | 0.0014 | 100 | 3.7872
[5 empty] | 11884 | 0 | 0.0014 | 100 | 3.7875
[5 empty] | 11885 | 0 | 0.0014 | 100 | 3.7891
[5 empty] | 11886 | 0 | 0.0014 | 100 | 3.7891
[5 empty] | 11887 | 0 | 0.0014 | 100 | 3.7897
[5 empty] | 11888 | 0 | 0.0014 | 100 | 3.7897
[5 empty] | 11889 | 0 | 0.0014 | 100 | 3.7897
[5 empty] | 11890 | 0 | 0.0014 | 100 | 3.7897
[5 empty] | 11890 | 0 | 0.0014 | 100 | 3.7897
[5 empty] | 11890 | -0.6089 | 0 | 0 | 3.7667
[5 empty] | 11893 | -0.6089 | 0.0005 | 1.37 | 3.7667
[5 empty] | 11894 | -0.6092 | 0.0007 | 1.83 | 3.7667
[5 empty] | 11895 | -0.6095 | 0.0008 | 2.29 | 3.7664
[5 empty] | 11896 | -0.6086 | 0.001 | 2.74 | 3.7661
[5 empty] | 11897 | -0.6083 | 0.0012 | 3.2 | 3.7652
[5 empty] | 11898 | -0.6089 | 0.0014 | 3.66 | 3.764
[5 empty] | 11899 | -0.6089 | 0.0015 | 4.11 | 3.764
[5 empty] | 11900 | -0.6092 | 0.0017 | 4.57 | 3.7636
[5 empty] | 11901 | -0.6095 | 0.0019 | 5.03 | 3.7633
[5 empty] | 11902 | -0.6092 | 0.002 | 5.48 | 3.7627
[5 empty] | 11903 | -0.6089 | 0.0022 | 5.94 | 3.7627
[5 empty] | 11904 | -0.6086 | 0.0024 | 6.4 | 3.7627
[5 empty] | 11905 | -0.6086 | 0.0025 | 6.86 | 3.7627
[5 empty] | 11906 | -0.6095 | 0.0027 | 7.31 | 3.7624
[5 empty] | 11907 | -0.6089 | 0.0029 | 7.77 | 3.7621
[5 empty] | 11908 | -0.6092 | 0.003 | 8.23 | 3.7624
[5 empty] | 11909 | -0.6086 | 0.0032 | 8.68 | 3.7621
[5 empty] | 11910 | -0.6092 | 0.0034 | 9.14 | 3.7621
[5 empty] | 11911 | -0.6092 | 0.0036 | 9.6 | 3.7621
[5 empty] | 11912 | -0.6089 | 0.0037 | 10.06 | 3.7621
[5 empty] | 11913 | -0.6086 | 0.0039 | 10.51 | 3.7618
[5 empty] | 11914 | -0.6086 | 0.0041 | 10.97 | 3.7618
[5 empty] | 11915 | -0.6092 | 0.0042 | 11.43 | 3.7618
[5 empty] | 11916 | -0.6095 | 0.0044 | 11.88 | 3.7612
[5 empty] | 11917 | -0.6089 | 0.0046 | 12.34 | 3.7609
[5 empty] | 11918 | -0.6095 | 0.0047 | 12.8 | 3.7596
[5 empty] | 11919 | -0.6092 | 0.0049 | 13.26 | 3.7596
[5 empty] | 11920 | -0.6086 | 0.0051 | 13.71 | 3.759
[5 empty] | 11921 | -0.6083 | 0.0052 | 14.17 | 3.759
[5 empty] | 11922 | -0.6092 | 0.0054 | 14.63 | 3.759
[5 empty] | 11923 | -0.6089 | 0.0056 | 15.08 | 3.7587
[5 empty] | 11924 | -0.6089 | 0.0058 | 15.54 | 3.7587
[5 empty] | 11925 | -0.6092 | 0.0059 | 16 | 3.7578
[5 empty] | 11925 | -4.8645 | 0.0059 | 16 | 3.5962
[5 empty] | 11928 | -4.8645 | 0.01 | 26.95 | 3.5962
[5 empty] | 11929 | -4.8645 | 0.0113 | 30.6 | 3.5962
[5 empty] | 11930 | -4.8648 | 0.0127 | 34.25 | 3.5919
[5 empty] | 11931 | -4.8648 | 0.014 | 37.9 | 3.5891
[5 empty] | 11932 | -4.8645 | 0.0154 | 41.56 | 3.5866
[5 empty] | 11933 | -4.8645 | 0.0167 | 45.21 | 3.5848
[5 empty] | 11933 | -3.0419 | 0.0167 | 45.21 | 3.6399
[5 empty] | 11936 | -3.0419 | 0.0193 | 52.06 | 3.6399
[5 empty] | 11937 | -3.0419 | 0.0201 | 54.34 | 3.6399
[5 empty] | 11938 | -3.0416 | 0.021 | 56.62 | 3.6399
[5 empty] | 11939 | -3.0419 | 0.0218 | 58.91 | 3.6393
[5 empty] | 11940 | -3.0419 | 0.0226 | 61.19 | 3.639
[5 empty] | 11941 | -3.0419 | 0.0235 | 63.47 | 3.6381
[5 empty] | 11942 | -3.0416 | 0.0243 | 65.75 | 3.6375
[5 empty] | 11943 | -3.0416 | 0.0252 | 68.04 | 3.6365
[5 empty] | 11944 | -3.0419 | 0.026 | 70.32 | 3.6359
[5 empty] | 11945 | -3.0416 | 0.0269 | 72.6 | 3.6356
[5 empty] | 11946 | -3.0416 | 0.0277 | 74.89 | 3.6347
[5 empty] | 11947 | -3.0419 | 0.0286 | 77.17 | 3.6334
[5 empty] | 11948 | -3.0416 | 0.0294 | 79.45 | 3.6325
[5 empty] | 11949 | -3.0422 | 0.0302 | 81.74 | 3.6322
[5 empty] | 11950 | -3.0419 | 0.0311 | 84.02 | 3.631
[5 empty] | 11951 | -3.0416 | 0.0319 | 86.3 | 3.6297
[5 empty] | 11952 | -3.0419 | 0.0328 | 88.58 | 3.6297
[5 empty] | 11953 | -3.0416 | 0.0336 | 90.87 | 3.6291
[5 empty] | 11954 | -3.0419 | 0.0345 | 93.15 | 3.6275
[5 empty] | 11955 | -3.0419 | 0.0353 | 95.43 | 3.6272
[5 empty] | 11956 | -3.0419 | 0.0362 | 97.72 | 3.6266
[5 empty] | 11957 | -3.0416 | 0.037 | 100 | 3.6263
[5 empty] | 11957 | -3.0416 | 0.037 | 100 | 3.6263
[5 empty] | 11957 | 1.2162 | 0 | 0 | 3.7819
[5 empty] | 11960 | 1.2162 | 0.001 | 37.5 | 3.7819
[5 empty] | 11961 | 1.2162 | 0.0014 | 50 | 3.7819
[5 empty] | 11962 | 1.2162 | 0.0017 | 62.5 | 3.786
[5 empty] | 11963 | 1.2162 | 0.002 | 75 | 3.7875
[5 empty] | 11964 | 1.2162 | 0.0024 | 87.5 | 3.7909
[5 empty] | 11965 | 1.2159 | 0.0027 | 100 | 3.7922
[5 empty] | 11965 | 1.2159 | 0.0027 | 100 | 3.7922
[5 empty] | 11965 | -1.2159 | 0 | 0 | 3.7106
[5 empty] | 11968 | -1.2159 | 0.001 | 9.37 | 3.7106
[5 empty] | 11969 | -1.2165 | 0.0014 | 12.5 | 3.7106
[5 empty] | 11970 | -1.2159 | 0.0017 | 15.62 | 3.7103
[5 empty] | 11971 | -1.2162 | 0.002 | 18.75 | 3.7091
[5 empty] | 11972 | -1.2159 | 0.0024 | 21.87 | 3.7088
[5 empty] | 11973 | -1.2159 | 0.0027 | 25 | 3.7081
[5 empty] | 11974 | -1.2165 | 0.003 | 28.12 | 3.7081
[5 empty] | 11975 | -1.2159 | 0.0034 | 31.25 | 3.7081
[5 empty] | 11976 | -1.2162 | 0.0037 | 34.37 | 3.7085
[5 empty] | 11977 | -1.2165 | 0.0041 | 37.5 | 3.7081
[5 empty] | 11978 | -1.2165 | 0.0044 | 40.62 | 3.7081
[5 empty] | 11979 | -1.2165 | 0.0047 | 43.75 | 3.7075
[5 empty] | 11980 | -1.2165 | 0.0051 | 46.87 | 3.7075
[5 empty] | 11981 | -1.2162 | 0.0054 | 50 | 3.7072
[5 empty] | 11982 | -1.2162 | 0.0057 | 53.13 | 3.7066
[5 empty] | 11983 | -1.2165 | 0.0061 | 56.25 | 3.7063
[5 empty] | 11984 | -1.2159 | 0.0064 | 59.38 | 3.7063
[5 empty] | 11985 | -1.2159 | 0.0068 | 62.5 | 3.706
[5 empty] | 11986 | -1.2165 | 0.0071 | 65.63 | 3.706
[5 empty] | 11987 | -1.2162 | 0.0074 | 68.75 | 3.706
[5 empty] | 11988 | -1.2165 | 0.0078 | 71.88 | 3.7057
[5 empty] | 11989 | -1.2159 | 0.0081 | 75 | 3.7057
[5 empty] | 11990 | -1.2165 | 0.0084 | 78.13 | 3.705
[5 empty] | 11991 | -1.2159 | 0.0088 | 81.25 | 3.7044
[5 empty] | 11992 | -1.2159 | 0.0091 | 84.37 | 3.7044
[5 empty] | 11993 | -1.2165 | 0.0095 | 87.5 | 3.7035
[5 empty] | 11994 | -1.2159 | 0.0098 | 90.62 | 3.7035
[5 empty] | 11995 | -1.2165 | 0.0101 | 93.75 | 3.7035
[5 empty] | 11996 | -1.2162 | 0.0105 | 96.88 | 3.7038
[5 empty] | 11997 | -1.2159 | 0.0108 | 100 | 3.7038
[5 empty] | 11997 | -1.2159 | 0.0108 | 100 | 3.7038
[5 empty] | 11997 | 2.4324 | 0 | 0 | 3.8402
[5 empty] | 12000 | 2.4324 | 0.002 | 37.5 | 3.8402
[5 empty] | 12001 | 2.4327 | 0.0027 | 50 | 3.8402
[5 empty] | 12002 | 2.4327 | 0.0034 | 62.5 | 3.8424
[5 empty] | 12003 | 2.4327 | 0.0041 | 75 | 3.8467
[5 empty] | 12004 | 2.4327 | 0.0047 | 87.5 | 3.8489
[5 empty] | 12005 | 2.4327 | 0.0054 | 100 | 3.852
[5 empty] | 12005 | 0 | 0.0054 | 100 | 3.7689
[5 empty] | 12008 | 0 | 0.0054 | 100 | 3.7689
[5 empty] | 12009 | 0 | 0.0054 | 100 | 3.7689
[5 empty] | 12010 | 0 | 0.0054 | 100 | 3.7689
[5 empty] | 12011 | 0 | 0.0054 | 100 | 3.7689
[5 empty] | 12012 | 0 | 0.0054 | 100 | 3.7689
[5 empty] | 12013 | 0 | 0.0054 | 100 | 3.7689
[5 empty] | 12014 | 0 | 0.0054 | 100 | 3.7689
[5 empty] | 12015 | 0 | 0.0054 | 100 | 3.7683
[5 empty] | 12016 | 0 | 0.0054 | 100 | 3.7683
[5 empty] | 12017 | 0 | 0.0054 | 100 | 3.7683
[5 empty] | 12018 | 0 | 0.0054 | 100 | 3.7683
[5 empty] | 12019 | 0 | 0.0054 | 100 | 3.7686
[5 empty] | 12020 | 0 | 0.0054 | 100 | 3.7686
[5 empty] | 12021 | 0 | 0.0054 | 100 | 3.7686
[5 empty] | 12022 | 0 | 0.0054 | 100 | 3.7689
[5 empty] | 12023 | 0 | 0.0054 | 100 | 3.7689
[5 empty] | 12024 | 0 | 0.0054 | 100 | 3.7692
[5 empty] | 12025 | 0 | 0.0054 | 100 | 3.7692
[5 empty] | 12026 | 0 | 0.0054 | 100 | 3.7695
[5 empty] | 12027 | 0 | 0.0054 | 100 | 3.7695
[5 empty] | 12028 | 0 | 0.0054 | 100 | 3.7698
[5 empty] | 12029 | 0 | 0.0054 | 100 | 3.7698
[5 empty] | 12030 | 0 | 0.0054 | 100 | 3.7705
[5 empty] | 12031 | 0 | 0.0054 | 100 | 3.7705
[5 empty] | 12032 | 0 | 0.0054 | 100 | 3.7708
[5 empty] | 12033 | 0 | 0.0054 | 100 | 3.7714
[5 empty] | 12034 | 0 | 0.0054 | 100 | 3.7714
[5 empty] | 12035 | 0 | 0.0054 | 100 | 3.7717
[5 empty] | 12036 | 0 | 0.0054 | 100 | 3.7723
[5 empty] | 12037 | 0 | 0.0054 | 100 | 3.7723
[5 empty] | 12038 | 0 | 0.0054 | 100 | 3.7723
[5 empty] | 12039 | 0 | 0.0054 | 100 | 3.7723
[5 empty] | 12040 | 0 | 0.0054 | 100 | 3.7723
[5 empty] | 12041 | 0 | 0.0054 | 100 | 3.7723
[5 empty] | 12042 | 0 | 0.0054 | 100 | 3.7723
[5 empty] | 12043 | 0 | 0.0054 | 100 | 3.7723
[5 empty] | 12044 | 0 | 0.0054 | 100 | 3.7726
[5 empty] | 12044 | 0 | 0.0054 | 100 | 3.7729
[5 empty] | 12047 | 0 | 0.0054 | 100 | 3.7729
[5 empty] | 12047 | 0 | 0.0054 | 100 | 3.7745
[5 empty] | 12050 | 0 | 0.0054 | 100 | 3.7745
[5 empty] | 12051 | 0 | 0.0054 | 100 | 3.7739
[5 empty] | 12052 | 0 | 0.0054 | 100 | 3.7739
[5 empty] | 12053 | 0 | 0.0054 | 100 | 3.7739
[5 empty] | 12054 | 0 | 0.0054 | 100 | 3.7739
[5 empty] | 12055 | 0 | 0.0054 | 100 | 3.7739
[5 empty] | 12056 | 0 | 0.0054 | 100 | 3.7745
[5 empty] | 12057 | 0 | 0.0054 | 100 | 3.7745
[5 empty] | 12058 | 0 | 0.0054 | 100 | 3.7748
[5 empty] | 12059 | 0 | 0.0054 | 100 | 3.7748
[5 empty] | 12060 | 0 | 0.0054 | 100 | 3.7745
[5 empty] | 12061 | 0 | 0.0054 | 100 | 3.7745
[5 empty] | 12062 | 0 | 0.0054 | 100 | 3.7739
[5 empty] | 12063 | 0 | 0.0054 | 100 | 3.7739
[5 empty] | 12064 | 0 | 0.0054 | 100 | 3.7748
[5 empty] | 12064 | 0 | 0.0054 | 100 | 3.7748
[5 empty] | 12064 | -0.6092 | 0 | 0 | 3.7516
[5 empty] | 12067 | -0.6092 | 0.0005 | 5.78 | 3.7516
[5 empty] | 12068 | -0.6086 | 0.0007 | 7.7 | 3.7516
[5 empty] | 12069 | -0.6095 | 0.0008 | 9.62 | 3.7512
[5 empty] | 12070 | -0.6092 | 0.001 | 11.55 | 3.7503
[5 empty] | 12071 | -0.6083 | 0.0012 | 13.47 | 3.7503
[5 empty] | 12072 | -0.6086 | 0.0014 | 15.39 | 3.7494
[5 empty] | 12073 | -0.6092 | 0.0015 | 17.32 | 3.7481
[5 empty] | 12074 | -0.6092 | 0.0017 | 19.24 | 3.7478
[5 empty] | 12075 | -0.6089 | 0.0019 | 21.17 | 3.7478
[5 empty] | 12076 | -0.6089 | 0.002 | 23.09 | 3.7472
[5 empty] | 12077 | -0.6092 | 0.0022 | 25.02 | 3.7472
[5 empty] | 12078 | -0.6086 | 0.0024 | 26.94 | 3.7472
[5 empty] | 12079 | -0.6086 | 0.0025 | 28.86 | 3.7472
[5 empty] | 12080 | -0.6089 | 0.0027 | 30.79 | 3.7469
[5 empty] | 12081 | -0.6092 | 0.0029 | 32.71 | 3.7469
[5 empty] | 12082 | -0.6092 | 0.003 | 34.64 | 3.7466
[5 empty] | 12083 | -0.6089 | 0.0032 | 36.56 | 3.7466
[5 empty] | 12084 | -0.6086 | 0.0034 | 38.48 | 3.7466
[5 empty] | 12085 | -0.6092 | 0.0036 | 40.41 | 3.7466
[5 empty] | 12086 | -0.6092 | 0.0037 | 42.33 | 3.7463
[5 empty] | 12087 | -0.6086 | 0.0039 | 44.26 | 3.7463
[5 empty] | 12088 | -0.6086 | 0.0041 | 46.18 | 3.746
[5 empty] | 12089 | -0.6089 | 0.0042 | 48.1 | 3.7453
[5 empty] | 12090 | -0.6092 | 0.0044 | 50.03 | 3.746
[5 empty] | 12091 | -0.6086 | 0.0046 | 51.95 | 3.7453
[5 empty] | 12092 | -0.6092 | 0.0047 | 53.88 | 3.7453
[5 empty] | 12092 | -1.2165 | 0.0047 | 53.88 | 3.7193
[5 empty] | 12095 | -1.2165 | 0.0057 | 65.41 | 3.7193
[5 empty] | 12096 | -1.2165 | 0.0061 | 69.25 | 3.7193
[5 empty] | 12097 | -1.2162 | 0.0064 | 73.1 | 3.7193
[5 empty] | 12098 | -1.2165 | 0.0068 | 76.94 | 3.7193
[5 empty] | 12099 | -1.2162 | 0.0071 | 80.79 | 3.7184
[5 empty] | 12100 | -1.2162 | 0.0074 | 84.63 | 3.7181
[5 empty] | 12101 | -1.2162 | 0.0078 | 88.47 | 3.7168
[5 empty] | 12102 | -1.2159 | 0.0081 | 92.31 | 3.7168
[5 empty] | 12103 | -1.2165 | 0.0085 | 96.16 | 3.7165
[5 empty] | 12104 | -1.2159 | 0.0088 | 100 | 3.7159
[5 empty] | 12104 | -1.2159 | 0.0088 | 100 | 3.7159
[5 empty] | 12104 | 0.6092 | 0 | 0 | 3.7841
[5 empty] | 12106 | 0.6092 | 0.0003 | 25.01 | 3.7841
[5 empty] | 12107 | 0.6092 | 0.0005 | 37.51 | 3.7841
[5 empty] | 12108 | 0.6089 | 0.0007 | 50.01 | 3.7841
[5 empty] | 12109 | 0.6089 | 0.0008 | 62.5 | 3.7857
[5 empty] | 12110 | 0.6092 | 0.001 | 75.01 | 3.786
[5 empty] | 12111 | 0.6086 | 0.0012 | 87.5 | 3.7872
[5 empty] | 12112 | 0.6092 | 0.0014 | 100 | 3.7891
[5 empty] | 12112 | 0 | 0.0014 | 100 | 3.7686
[5 empty] | 12115 | 0 | 0.0014 | 100 | 3.7686
[5 empty] | 12116 | 0 | 0.0014 | 100 | 3.7686
[5 empty] | 12117 | 0 | 0.0014 | 100 | 3.7689
[5 empty] | 12118 | 0 | 0.0014 | 100 | 3.7689
[5 empty] | 12119 | 0 | 0.0014 | 100 | 3.7692
[5 empty] | 12120 | 0 | 0.0014 | 100 | 3.7692
[5 empty] | 12121 | 0 | 0.0014 | 100 | 3.7692
[5 empty] | 12122 | 0 | 0.0014 | 100 | 3.7692
[5 empty] | 12123 | 0 | 0.0014 | 100 | 3.7695
[5 empty] | 12124 | 0 | 0.0014 | 100 | 3.7695
[5 empty] | 12125 | 0 | 0.0014 | 100 | 3.7705
[5 empty] | 12126 | 0 | 0.0014 | 100 | 3.7705
[5 empty] | 12127 | 0 | 0.0014 | 100 | 3.7705
[5 empty] | 12128 | 0 | 0.0014 | 100 | 3.7705
[5 empty] | 12128 | 0 | 0.0014 | 100 | 3.7705
[5 empty] | 12128 | -0.6095 | 0 | 0 | 3.7475
[5 empty] | 12131 | -0.6095 | 0.0005 | 2.71 | 3.7475
[5 empty] | 12132 | -0.6095 | 0.0007 | 3.61 | 3.7475
[5 empty] | 12133 | -0.6089 | 0.0008 | 4.51 | 3.7475
[5 empty] | 12134 | -0.6092 | 0.001 | 5.41 | 3.7472
[5 empty] | 12135 | -0.6092 | 0.0012 | 6.31 | 3.7469
[5 empty] | 12136 | -0.6092 | 0.0014 | 7.21 | 3.7469
[5 empty] | 12137 | -0.6095 | 0.0015 | 8.12 | 3.7466
[5 empty] | 12138 | -0.6095 | 0.0017 | 9.02 | 3.7463
[5 empty] | 12139 | -0.6089 | 0.0019 | 9.92 | 3.7453
[5 empty] | 12140 | -0.6089 | 0.002 | 10.82 | 3.7453
[5 empty] | 12141 | -0.6092 | 0.0022 | 11.72 | 3.7453
[5 empty] | 12142 | -0.6092 | 0.0024 | 12.62 | 3.7453
[5 empty] | 12143 | -0.6089 | 0.0025 | 13.52 | 3.7453
[5 empty] | 12144 | -0.6089 | 0.0027 | 14.42 | 3.745
[5 empty] | 12145 | -0.6092 | 0.0029 | 15.33 | 3.7444
[5 empty] | 12146 | -0.6086 | 0.003 | 16.23 | 3.7438
[5 empty] | 12147 | -0.6092 | 0.0032 | 17.13 | 3.7432
[5 empty] | 12148 | -0.6086 | 0.0034 | 18.03 | 3.7429
[5 empty] | 12149 | -0.6086 | 0.0036 | 18.93 | 3.7429
[5 empty] | 12150 | -0.6092 | 0.0037 | 19.83 | 3.7419
[5 empty] | 12151 | -0.6092 | 0.0039 | 20.73 | 3.7416
[5 empty] | 12152 | -0.6086 | 0.0041 | 21.63 | 3.7416
[5 empty] | 12153 | -0.6095 | 0.0042 | 22.53 | 3.7413
[5 empty] | 12154 | -0.6089 | 0.0044 | 23.44 | 3.7413
[5 empty] | 12155 | -0.6092 | 0.0046 | 24.34 | 3.7413
[5 empty] | 12156 | -0.6089 | 0.0047 | 25.24 | 3.7413
[5 empty] | 12157 | -0.6086 | 0.0049 | 26.14 | 3.7413
[5 empty] | 12158 | -0.6092 | 0.0051 | 27.04 | 3.741
[5 empty] | 12159 | -0.6089 | 0.0052 | 27.94 | 3.741
[5 empty] | 12160 | -0.6092 | 0.0054 | 28.84 | 3.741
[5 empty] | 12161 | -0.6092 | 0.0056 | 29.74 | 3.741
[5 empty] | 12162 | -0.6092 | 0.0058 | 30.65 | 3.7407
[5 empty] | 12163 | -0.6086 | 0.0059 | 31.55 | 3.7407
[5 empty] | 12164 | -0.6092 | 0.0061 | 32.45 | 3.7404
[5 empty] | 12165 | -0.6086 | 0.0063 | 33.35 | 3.7404
[5 empty] | 12166 | -0.6083 | 0.0064 | 34.25 | 3.7404
[5 empty] | 12167 | -0.6086 | 0.0066 | 35.15 | 3.7404
[5 empty] | 12168 | -0.6092 | 0.0068 | 36.05 | 3.7404
[5 empty] | 12169 | -0.6089 | 0.0069 | 36.95 | 3.7404
[5 empty] | 12170 | -0.6089 | 0.0071 | 37.85 | 3.7404
[5 empty] | 12171 | -0.6089 | 0.0073 | 38.75 | 3.7398
[5 empty] | 12172 | -0.6098 | 0.0074 | 39.66 | 3.7398
[5 empty] | 12173 | -0.6086 | 0.0076 | 40.56 | 3.7398
[5 empty] | 12174 | -0.6092 | 0.0078 | 41.46 | 3.7388
[5 empty] | 12175 | -0.6089 | 0.008 | 42.36 | 3.7385
[5 empty] | 12176 | -0.6092 | 0.0081 | 43.26 | 3.7385
[5 empty] | 12177 | -0.6089 | 0.0083 | 44.16 | 3.7385
[5 empty] | 12178 | -0.6089 | 0.0085 | 45.06 | 3.7385
[5 empty] | 12179 | -0.6092 | 0.0086 | 45.96 | 3.7379
[5 empty] | 12180 | -0.6092 | 0.0088 | 46.87 | 3.7376
[5 empty] | 12181 | -0.6089 | 0.009 | 47.77 | 3.7373
[5 empty] | 12182 | -0.6086 | 0.0091 | 48.67 | 3.7373
[5 empty] | 12183 | -0.6095 | 0.0093 | 49.57 | 3.7373
[5 empty] | 12184 | -0.6092 | 0.0095 | 50.47 | 3.7373
[5 empty] | 12185 | -0.6089 | 0.0096 | 51.37 | 3.737
[5 empty] | 12186 | -0.6095 | 0.0098 | 52.27 | 3.737
[5 empty] | 12187 | -0.6092 | 0.01 | 53.17 | 3.737
[5 empty] | 12188 | -0.6086 | 0.0102 | 54.08 | 3.737
[5 empty] | 12189 | -0.6092 | 0.0103 | 54.98 | 3.7367
[5 empty] | 12190 | -0.6089 | 0.0105 | 55.88 | 3.7367
[5 empty] | 12191 | -0.6086 | 0.0107 | 56.78 | 3.7367
[5 empty] | 12192 | -0.6086 | 0.0108 | 57.68 | 3.7357
[5 empty] | 12193 | -0.6089 | 0.011 | 58.58 | 3.7357
[5 empty] | 12194 | -0.6089 | 0.0112 | 59.48 | 3.7357
[5 empty] | 12195 | -0.6095 | 0.0113 | 60.38 | 3.7357
[5 empty] | 12196 | -0.6092 | 0.0115 | 61.28 | 3.7354
[5 empty] | 12197 | -0.6092 | 0.0117 | 62.19 | 3.7354
[5 empty] | 12198 | -0.6086 | 0.0118 | 63.09 | 3.7354
[5 empty] | 12199 | -0.6092 | 0.012 | 63.99 | 3.7351
[5 empty] | 12200 | -0.6092 | 0.0122 | 64.89 | 3.7351
[5 empty] | 12201 | -0.6089 | 0.0123 | 65.79 | 3.7351
[5 empty] | 12202 | -0.6092 | 0.0125 | 66.69 | 3.7351
[5 empty] | 12203 | -0.6086 | 0.0127 | 67.59 | 3.7354
[5 empty] | 12204 | -0.6092 | 0.0129 | 68.49 | 3.7354
[5 empty] | 12205 | -0.6092 | 0.013 | 69.4 | 3.7354
[5 empty] | 12206 | -0.6086 | 0.0132 | 70.3 | 3.7354
[5 empty] | 12207 | -0.6086 | 0.0134 | 71.2 | 3.7354
[5 empty] | 12208 | -0.6086 | 0.0135 | 72.1 | 3.7354
[5 empty] | 12209 | -0.6092 | 0.0137 | 73 | 3.7354
[5 empty] | 12210 | -0.6086 | 0.0139 | 73.9 | 3.7354
[5 empty] | 12211 | -0.6086 | 0.014 | 74.8 | 3.7354
[5 empty] | 12212 | -0.6089 | 0.0142 | 75.7 | 3.7354
[5 empty] | 12213 | -0.6083 | 0.0144 | 76.6 | 3.7354
[5 empty] | 12214 | -0.6089 | 0.0145 | 77.5 | 3.7351
[5 empty] | 12215 | -0.6092 | 0.0147 | 78.4 | 3.7351
[5 empty] | 12215 | -1.2162 | 0.0147 | 78.4 | 3.7112
[5 empty] | 12217 | -1.2162 | 0.0154 | 82 | 3.7112
[5 empty] | 12218 | -1.2162 | 0.0157 | 83.8 | 3.7112
[5 empty] | 12219 | -1.2162 | 0.0161 | 85.6 | 3.7112
[5 empty] | 12220 | -1.2159 | 0.0164 | 87.4 | 3.71
[5 empty] | 12221 | -1.2162 | 0.0167 | 89.2 | 3.7094
[5 empty] | 12222 | -1.2162 | 0.0171 | 91 | 3.7091
[5 empty] | 12223 | -1.2165 | 0.0174 | 92.8 | 3.7085
[5 empty] | 12224 | -1.2159 | 0.0178 | 94.6 | 3.7081
[5 empty] | 12225 | -1.2165 | 0.0181 | 96.4 | 3.7075
[5 empty] | 12226 | -1.2162 | 0.0184 | 98.2 | 3.7069
[5 empty] | 12227 | -1.2162 | 0.0188 | 100 | 3.7063
[5 empty] | 12227 | -1.2162 | 0.0188 | 100 | 3.7063
[5 empty] | 12227 | 0.6086 | 0 | 0 | 3.7751
[5 empty] | 12230 | 0.6086 | 0.0005 | 37.48 | 3.7751
[5 empty] | 12231 | 0.6092 | 0.0007 | 49.99 | 3.7751
[5 empty] | 12232 | 0.6092 | 0.0008 | 62.5 | 3.777
[5 empty] | 12233 | 0.6092 | 0.001 | 75 | 3.7791
[5 empty] | 12234 | 0.6092 | 0.0012 | 87.51 | 3.7798
[5 empty] | 12235 | 0.6083 | 0.0014 | 100 | 3.7798
[5 empty] | 12235 | 0 | 0.0014 | 100 | 3.7612
[5 empty] | 12237 | 0 | 0.0014 | 100 | 3.7612
[5 empty] | 12238 | 0 | 0.0014 | 100 | 3.7612
[5 empty] | 12239 | 0 | 0.0014 | 100 | 3.7612
[5 empty] | 12240 | 0 | 0.0014 | 100 | 3.7612
[5 empty] | 12241 | 0 | 0.0014 | 100 | 3.7618
[5 empty] | 12242 | 0 | 0.0014 | 100 | 3.7618
[5 empty] | 12243 | 0 | 0.0014 | 100 | 3.7621
[5 empty] | 12244 | 0 | 0.0014 | 100 | 3.7621
[5 empty] | 12245 | 0 | 0.0014 | 100 | 3.7624
[5 empty] | 12246 | 0 | 0.0014 | 100 | 3.7624
[5 empty] | 12247 | 0 | 0.0014 | 100 | 3.7627
[5 empty] | 12248 | 0 | 0.0014 | 100 | 3.7627
[5 empty] | 12249 | 0 | 0.0014 | 100 | 3.7627
[5 empty] | 12250 | 0 | 0.0014 | 100 | 3.7627
[5 empty] | 12251 | 0 | 0.0014 | 100 | 3.763
[5 empty] | 12251 | 0 | 0.0014 | 100 | 3.763
[5 empty] | 12251 | -0.6092 | 0 | 0 | 3.7407
[5 empty] | 12254 | -0.6092 | 0.0005 | 1.37 | 3.7407
[5 empty] | 12255 | -0.6086 | 0.0007 | 1.83 | 3.7407
[5 empty] | 12256 | -0.6089 | 0.0008 | 2.29 | 3.7401
[5 empty] | 12257 | -0.6092 | 0.001 | 2.74 | 3.7391
[5 empty] | 12258 | -0.6092 | 0.0012 | 3.2 | 3.7391
[5 empty] | 12259 | -0.6086 | 0.0014 | 3.66 | 3.7388
[5 empty] | 12260 | -0.6092 | 0.0015 | 4.11 | 3.7376
[5 empty] | 12261 | -0.6092 | 0.0017 | 4.57 | 3.7373
[5 empty] | 12262 | -0.6089 | 0.0019 | 5.03 | 3.737
[5 empty] | 12263 | -0.6095 | 0.002 | 5.49 | 3.7367
[5 empty] | 12264 | -0.6095 | 0.0022 | 5.94 | 3.736
[5 empty] | 12265 | -0.6092 | 0.0024 | 6.4 | 3.736
[5 empty] | 12266 | -0.6083 | 0.0025 | 6.86 | 3.7354
[5 empty] | 12267 | -0.6086 | 0.0027 | 7.31 | 3.7351
[5 empty] | 12268 | -0.6086 | 0.0029 | 7.77 | 3.7351
[5 empty] | 12269 | -0.6089 | 0.003 | 8.23 | 3.7351
[5 empty] | 12270 | -0.6092 | 0.0032 | 8.68 | 3.7351
[5 empty] | 12271 | -0.6089 | 0.0034 | 9.14 | 3.7354
[5 empty] | 12272 | -0.6092 | 0.0036 | 9.6 | 3.7354
[5 empty] | 12273 | -0.6095 | 0.0037 | 10.06 | 3.7354
[5 empty] | 12274 | -0.6086 | 0.0039 | 10.51 | 3.7354
[5 empty] | 12275 | -0.6086 | 0.0041 | 10.97 | 3.7354
[5 empty] | 12276 | -0.6089 | 0.0042 | 11.43 | 3.7351
[5 empty] | 12277 | -0.6095 | 0.0044 | 11.88 | 3.7348
[5 empty] | 12278 | -0.6092 | 0.0046 | 12.34 | 3.7345
[5 empty] | 12279 | -0.6092 | 0.0047 | 12.8 | 3.7345
[5 empty] | 12280 | -0.6092 | 0.0049 | 13.26 | 3.7345
[5 empty] | 12281 | -0.6089 | 0.0051 | 13.71 | 3.7345
[5 empty] | 12282 | -0.6086 | 0.0052 | 14.17 | 3.7345
[5 empty] | 12283 | -0.6086 | 0.0054 | 14.63 | 3.7342
[5 empty] | 12284 | -0.6089 | 0.0056 | 15.08 | 3.7339
[5 empty] | 12285 | -0.6089 | 0.0058 | 15.54 | 3.7339
[5 empty] | 12286 | -0.6092 | 0.0059 | 16 | 3.7336
[5 empty] | 12286 | -4.8645 | 0.0059 | 16 | 3.5724
[5 empty] | 12289 | -4.8645 | 0.01 | 26.95 | 3.5724
[5 empty] | 12290 | -4.8645 | 0.0113 | 30.6 | 3.5724
[5 empty] | 12291 | -4.8645 | 0.0127 | 34.25 | 3.5696
[5 empty] | 12292 | -4.8645 | 0.014 | 37.9 | 3.5662
[5 empty] | 12293 | -4.8645 | 0.0154 | 41.56 | 3.5637
[5 empty] | 12294 | -4.8645 | 0.0167 | 45.21 | 3.5609
[5 empty] | 12294 | -3.0416 | 0.0167 | 45.21 | 3.6176
[5 empty] | 12297 | -3.0416 | 0.0193 | 52.06 | 3.6176
[5 empty] | 12298 | -3.0419 | 0.0201 | 54.34 | 3.6176
[5 empty] | 12299 | -3.0422 | 0.021 | 56.62 | 3.6167
[5 empty] | 12300 | -3.0416 | 0.0218 | 58.91 | 3.6164
[5 empty] | 12301 | -3.0416 | 0.0226 | 61.19 | 3.6148
[5 empty] | 12302 | -3.0416 | 0.0235 | 63.47 | 3.6136
[5 empty] | 12303 | -3.0416 | 0.0243 | 65.75 | 3.6133
[5 empty] | 12304 | -3.0416 | 0.0252 | 68.04 | 3.612
[5 empty] | 12305 | -3.0419 | 0.026 | 70.32 | 3.6111
[5 empty] | 12306 | -3.0419 | 0.0269 | 72.6 | 3.6111
[5 empty] | 12307 | -3.0419 | 0.0277 | 74.89 | 3.6093
[5 empty] | 12308 | -3.0419 | 0.0286 | 77.17 | 3.6074
[5 empty] | 12309 | -3.0419 | 0.0294 | 79.45 | 3.6071
[5 empty] | 12310 | -3.0419 | 0.0302 | 81.74 | 3.6071
[5 empty] | 12311 | -3.0419 | 0.0311 | 84.02 | 3.6071
[5 empty] | 12312 | -3.0419 | 0.0319 | 86.3 | 3.6071
[5 empty] | 12313 | -3.0416 | 0.0328 | 88.58 | 3.6062
[5 empty] | 12314 | -3.0416 | 0.0336 | 90.87 | 3.6058
[5 empty] | 12315 | -3.0416 | 0.0345 | 93.15 | 3.6046
[5 empty] | 12316 | -3.0416 | 0.0353 | 95.43 | 3.6046
[5 empty] | 12317 | -3.0419 | 0.0362 | 97.72 | 3.6043
[5 empty] | 12318 | -3.0419 | 0.037 | 100 | 3.6027
[5 empty] | 12318 | -3.0419 | 0.037 | 100 | 3.6027
[5 empty] | 12318 | 1.2165 | 0 | 0 | 3.7578
[5 empty] | 12320 | 1.2165 | 0.0007 | 25.01 | 3.7578
[5 empty] | 12321 | 1.2165 | 0.001 | 37.51 | 3.7578
[5 empty] | 12322 | 1.2159 | 0.0014 | 50.01 | 3.7578
[5 empty] | 12323 | 1.2165 | 0.0017 | 62.51 | 3.7621
[5 empty] | 12324 | 1.2159 | 0.002 | 75.01 | 3.764
[5 empty] | 12325 | 1.2159 | 0.0024 | 87.5 | 3.7664
[5 empty] | 12326 | 1.2159 | 0.0027 | 100 | 3.7686
[5 empty] | 12326 | 1.2159 | 0.0027 | 100 | 3.7686
[5 empty] | 12326 | -1.2159 | 0 | 0 | 3.6846
[5 empty] | 12329 | -1.2159 | 0.001 | 9.37 | 3.6846
[5 empty] | 12330 | -1.2162 | 0.0014 | 12.5 | 3.6846
[5 empty] | 12331 | -1.2162 | 0.0017 | 15.62 | 3.6846
[5 empty] | 12332 | -1.2165 | 0.002 | 18.75 | 3.684
[5 empty] | 12333 | -1.2159 | 0.0024 | 21.87 | 3.6837
[5 empty] | 12334 | -1.2159 | 0.0027 | 25 | 3.6837
[5 empty] | 12335 | -1.2159 | 0.003 | 28.12 | 3.6837
[5 empty] | 12336 | -1.2159 | 0.0034 | 31.25 | 3.683
[5 empty] | 12337 | -1.2165 | 0.0037 | 34.37 | 3.683
[5 empty] | 12338 | -1.2162 | 0.0041 | 37.5 | 3.6827
[5 empty] | 12339 | -1.2165 | 0.0044 | 40.62 | 3.6821
[5 empty] | 12340 | -1.2159 | 0.0047 | 43.75 | 3.6821
[5 empty] | 12341 | -1.2165 | 0.0051 | 46.87 | 3.6821
[5 empty] | 12342 | -1.2165 | 0.0054 | 50 | 3.6818
[5 empty] | 12343 | -1.2162 | 0.0057 | 53.12 | 3.6815
[5 empty] | 12344 | -1.2165 | 0.0061 | 56.25 | 3.6815
[5 empty] | 12345 | -1.2165 | 0.0064 | 59.37 | 3.6812
[5 empty] | 12346 | -1.2159 | 0.0068 | 62.5 | 3.6812
[5 empty] | 12347 | -1.2165 | 0.0071 | 65.62 | 3.6812
[5 empty] | 12348 | -1.2165 | 0.0074 | 68.75 | 3.6809
[5 empty] | 12349 | -1.2165 | 0.0078 | 71.88 | 3.6806
[5 empty] | 12350 | -1.2159 | 0.0081 | 75 | 3.6802
[5 empty] | 12351 | -1.2165 | 0.0084 | 78.13 | 3.6799
[5 empty] | 12352 | -1.2162 | 0.0088 | 81.25 | 3.6799
[5 empty] | 12353 | -1.2165 | 0.0091 | 84.38 | 3.6799
[5 empty] | 12354 | -1.2159 | 0.0095 | 87.5 | 3.6799
[5 empty] | 12355 | -1.2162 | 0.0098 | 90.63 | 3.6799
[5 empty] | 12356 | -1.2162 | 0.0101 | 93.75 | 3.6796
[5 empty] | 12357 | -1.2159 | 0.0105 | 96.88 | 3.6796
[5 empty] | 12358 | -1.2162 | 0.0108 | 100 | 3.6796
[5 empty] | 12358 | -1.2162 | 0.0108 | 100 | 3.6796
[5 empty] | 12358 | 2.4327 | 0 | 0 | 3.8182
[5 empty] | 12361 | 2.4327 | 0.002 | 37.5 | 3.8182
[5 empty] | 12362 | 2.4324 | 0.0027 | 50 | 3.8182
[5 empty] | 12363 | 2.4327 | 0.0034 | 62.5 | 3.8182
[5 empty] | 12364 | 2.4327 | 0.0041 | 75 | 3.8198
[5 empty] | 12365 | 2.4327 | 0.0047 | 87.5 | 3.8244
[5 empty] | 12366 | 2.433 | 0.0054 | 100 | 3.8263
[5 empty] | 12366 | 0 | 0.0054 | 100 | 3.7432
[5 empty] | 12368 | 0 | 0.0054 | 100 | 3.7432
[5 empty] | 12369 | 0 | 0.0054 | 100 | 3.7432
[5 empty] | 12370 | 0 | 0.0054 | 100 | 3.7435
[5 empty] | 12371 | 0 | 0.0054 | 100 | 3.7432
[5 empty] | 12372 | 0 | 0.0054 | 100 | 3.7429
[5 empty] | 12373 | 0 | 0.0054 | 100 | 3.7422
[5 empty] | 12374 | 0 | 0.0054 | 100 | 3.7429
[5 empty] | 12375 | 0 | 0.0054 | 100 | 3.7422
[5 empty] | 12376 | 0 | 0.0054 | 100 | 3.7429
[5 empty] | 12377 | 0 | 0.0054 | 100 | 3.7432
[5 empty] | 12378 | 0 | 0.0054 | 100 | 3.7432
[5 empty] | 12379 | 0 | 0.0054 | 100 | 3.7441
[5 empty] | 12380 | 0 | 0.0054 | 100 | 3.7441
[5 empty] | 12381 | 0 | 0.0054 | 100 | 3.7441
[5 empty] | 12382 | 0 | 0.0054 | 100 | 3.7441
[5 empty] | 12383 | 0 | 0.0054 | 100 | 3.745
[5 empty] | 12384 | 0 | 0.0054 | 100 | 3.745
[5 empty] | 12385 | 0 | 0.0054 | 100 | 3.7453
[5 empty] | 12386 | 0 | 0.0054 | 100 | 3.746
[5 empty] | 12387 | 0 | 0.0054 | 100 | 3.746
[5 empty] | 12388 | 0 | 0.0054 | 100 | 3.746
[5 empty] | 12389 | 0 | 0.0054 | 100 | 3.7453
[5 empty] | 12390 | 0 | 0.0054 | 100 | 3.7463
[5 empty] | 12391 | 0 | 0.0054 | 100 | 3.746
[5 empty] | 12392 | 0 | 0.0054 | 100 | 3.746
[5 empty] | 12393 | 0 | 0.0054 | 100 | 3.746
[5 empty] | 12394 | 0 | 0.0054 | 100 | 3.746
[5 empty] | 12395 | 0 | 0.0054 | 100 | 3.746
[5 empty] | 12396 | 0 | 0.0054 | 100 | 3.746
[5 empty] | 12397 | 0 | 0.0054 | 100 | 3.746
[5 empty] | 12398 | 0 | 0.0054 | 100 | 3.7463
[5 empty] | 12399 | 0 | 0.0054 | 100 | 3.7463
[5 empty] | 12400 | 0 | 0.0054 | 100 | 3.7466
[5 empty] | 12401 | 0 | 0.0054 | 100 | 3.7466
[5 empty] | 12402 | 0 | 0.0054 | 100 | 3.7466
[5 empty] | 12403 | 0 | 0.0054 | 100 | 3.7466
[5 empty] | 12404 | 0 | 0.0054 | 100 | 3.7466
[5 empty] | 12405 | 0 | 0.0054 | 100 | 3.7466
[5 empty] | 12406 | 0 | 0.0054 | 100 | 3.7469
[5 empty] | 12407 | 0 | 0.0054 | 100 | 3.7472
[5 empty] | 12408 | 0 | 0.0054 | 100 | 3.7472
[5 empty] | 12409 | 0 | 0.0054 | 100 | 3.7472
[5 empty] | 12410 | 0 | 0.0054 | 100 | 3.7472
[5 empty] | 12411 | 0 | 0.0054 | 100 | 3.7472
[5 empty] | 12412 | 0 | 0.0054 | 100 | 3.7472
[5 empty] | 12413 | 0 | 0.0054 | 100 | 3.7472
[5 empty] | 12414 | 0 | 0.0054 | 100 | 3.7475
[5 empty] | 12415 | 0 | 0.0054 | 100 | 3.7475
[5 empty] | 12416 | 0 | 0.0054 | 100 | 3.7475
[5 empty] | 12417 | 0 | 0.0054 | 100 | 3.7475
[5 empty] | 12418 | 0 | 0.0054 | 100 | 3.7472
[5 empty] | 12419 | 0 | 0.0054 | 100 | 3.7475
[5 empty] | 12420 | 0 | 0.0054 | 100 | 3.7475
[5 empty] | 12421 | 0 | 0.0054 | 100 | 3.7475
[5 empty] | 12421 | 0 | 0.0054 | 100 | 3.7475
[5 empty] | 12421 | -0.6089 | 0 | 0 | 3.7252
[5 empty] | 12424 | -0.6089 | 0.0005 | 5.77 | 3.7252
[5 empty] | 12425 | -0.6095 | 0.0007 | 7.7 | 3.7252
[5 empty] | 12426 | -0.6086 | 0.0008 | 9.62 | 3.7246
[5 empty] | 12427 | -0.6092 | 0.001 | 11.55 | 3.7246
[5 empty] | 12428 | -0.6083 | 0.0012 | 13.47 | 3.7243
[5 empty] | 12429 | -0.6092 | 0.0014 | 15.39 | 3.7243
[5 empty] | 12430 | -0.6089 | 0.0015 | 17.32 | 3.724
[5 empty] | 12431 | -0.6092 | 0.0017 | 19.24 | 3.7233
[5 empty] | 12432 | -0.6086 | 0.0019 | 21.17 | 3.7221
[5 empty] | 12433 | -0.6089 | 0.002 | 23.09 | 3.7221
[5 empty] | 12434 | -0.6098 | 0.0022 | 25.02 | 3.7218
[5 empty] | 12435 | -0.6092 | 0.0024 | 26.94 | 3.7218
[5 empty] | 12436 | -0.6086 | 0.0025 | 28.87 | 3.7218
[5 empty] | 12437 | -0.6086 | 0.0027 | 30.79 | 3.7218
[5 empty] | 12438 | -0.6086 | 0.0029 | 32.71 | 3.7209
[5 empty] | 12439 | -0.6092 | 0.003 | 34.64 | 3.7202
[5 empty] | 12440 | -0.6095 | 0.0032 | 36.56 | 3.7199
[5 empty] | 12441 | -0.6086 | 0.0034 | 38.49 | 3.7199
[5 empty] | 12442 | -0.6089 | 0.0036 | 40.41 | 3.7196
[5 empty] | 12443 | -0.6083 | 0.0037 | 42.33 | 3.7196
[5 empty] | 12444 | -0.6092 | 0.0039 | 44.26 | 3.7193
[5 empty] | 12445 | -0.6092 | 0.0041 | 46.18 | 3.7193
[5 empty] | 12446 | -0.6089 | 0.0042 | 48.11 | 3.7193
[5 empty] | 12447 | -0.6086 | 0.0044 | 50.03 | 3.719
[5 empty] | 12448 | -0.6092 | 0.0046 | 51.95 | 3.7187
[5 empty] | 12449 | -0.6095 | 0.0047 | 53.88 | 3.7187
[5 empty] | 12449 | -1.2162 | 0.0047 | 53.88 | 3.6954
[5 empty] | 12452 | -1.2162 | 0.0057 | 65.41 | 3.6954
[5 empty] | 12453 | -1.2165 | 0.0061 | 69.26 | 3.6954
[5 empty] | 12454 | -1.2159 | 0.0064 | 73.1 | 3.6954
[5 empty] | 12455 | -1.2162 | 0.0068 | 76.94 | 3.6945
[5 empty] | 12456 | -1.2162 | 0.0071 | 80.78 | 3.6926
[5 empty] | 12457 | -1.2165 | 0.0074 | 84.63 | 3.6914
[5 empty] | 12458 | -1.2165 | 0.0078 | 88.47 | 3.6911
[5 empty] | 12459 | -1.2159 | 0.0081 | 92.32 | 3.6911
[5 empty] | 12460 | -1.2159 | 0.0085 | 96.16 | 3.6911
[5 empty] | 12461 | -1.2159 | 0.0088 | 100 | 3.6902
[5 empty] | 12461 | -1.2159 | 0.0088 | 100 | 3.6902
[5 empty] | 12461 | 0.6092 | 0 | 0 | 3.7578
[5 empty] | 12464 | 0.6092 | 0.0005 | 37.51 | 3.7578
[5 empty] | 12465 | 0.6089 | 0.0007 | 50.01 | 3.7578
[5 empty] | 12466 | 0.6095 | 0.0008 | 62.52 | 3.7578
[5 empty] | 12467 | 0.6086 | 0.001 | 75.01 | 3.7596
[5 empty] | 12468 | 0.6086 | 0.0012 | 87.5 | 3.7618
[5 empty] | 12469 | 0.6089 | 0.0014 | 100 | 3.7624
[5 empty] | 12469 | 0 | 0.0014 | 100 | 3.7429
[5 empty] | 12472 | 0 | 0.0014 | 100 | 3.7429
[5 empty] | 12473 | 0 | 0.0014 | 100 | 3.7429
[5 empty] | 12474 | 0 | 0.0014 | 100 | 3.7429
[5 empty] | 12475 | 0 | 0.0014 | 100 | 3.7435
[5 empty] | 12476 | 0 | 0.0014 | 100 | 3.7435
[5 empty] | 12477 | 0 | 0.0014 | 100 | 3.7438
[5 empty] | 12478 | 0 | 0.0014 | 100 | 3.7438
[5 empty] | 12479 | 0 | 0.0014 | 100 | 3.7441
[5 empty] | 12480 | 0 | 0.0014 | 100 | 3.746
[5 empty] | 12481 | 0 | 0.0014 | 100 | 3.746
[5 empty] | 12482 | 0 | 0.0014 | 100 | 3.746
[5 empty] | 12483 | 0 | 0.0014 | 100 | 3.746
[5 empty] | 12484 | 0 | 0.0014 | 100 | 3.746
[5 empty] | 12485 | 0 | 0.0014 | 100 | 3.746
[5 empty] | 12485 | 0 | 0.0014 | 100 | 3.746
[5 empty] | 12485 | -0.6092 | 0 | 0 | 3.7221
[5 empty] | 12488 | -0.6092 | 0.0005 | 2.7 | 3.7221
[5 empty] | 12489 | -0.6092 | 0.0007 | 3.61 | 3.7221
[5 empty] | 12490 | -0.6089 | 0.0008 | 4.51 | 3.7215
[5 empty] | 12491 | -0.6092 | 0.001 | 5.41 | 3.7196
[5 empty] | 12492 | -0.6095 | 0.0012 | 6.31 | 3.7196
[5 empty] | 12493 | -0.6092 | 0.0014 | 7.21 | 3.7196
[5 empty] | 12494 | -0.6092 | 0.0015 | 8.11 | 3.7193
[5 empty] | 12495 | -0.6086 | 0.0017 | 9.01 | 3.7193
[5 empty] | 12496 | -0.6095 | 0.0019 | 9.92 | 3.7193
[5 empty] | 12497 | -0.6083 | 0.002 | 10.82 | 3.7193
[5 empty] | 12498 | -0.6092 | 0.0022 | 11.72 | 3.7193
[5 empty] | 12499 | -0.6092 | 0.0024 | 12.62 | 3.7187
[5 empty] | 12500 | -0.6092 | 0.0025 | 13.52 | 3.7184
[5 empty] | 12501 | -0.6086 | 0.0027 | 14.42 | 3.7184
[5 empty] | 12502 | -0.6089 | 0.0029 | 15.32 | 3.7184
[5 empty] | 12503 | -0.6083 | 0.003 | 16.22 | 3.7184
[5 empty] | 12504 | -0.6092 | 0.0032 | 17.12 | 3.7184
[5 empty] | 12505 | -0.6086 | 0.0034 | 18.02 | 3.7184
[5 empty] | 12506 | -0.6086 | 0.0036 | 18.92 | 3.7171
[5 empty] | 12507 | -0.6092 | 0.0037 | 19.83 | 3.7171
[5 empty] | 12508 | -0.6086 | 0.0039 | 20.73 | 3.7171
[5 empty] | 12509 | -0.6086 | 0.0041 | 21.63 | 3.7171
[5 empty] | 12510 | -0.6086 | 0.0042 | 22.53 | 3.7168
[5 empty] | 12511 | -0.6086 | 0.0044 | 23.43 | 3.7165
[5 empty] | 12512 | -0.6092 | 0.0046 | 24.33 | 3.7165
[5 empty] | 12513 | -0.6092 | 0.0047 | 25.23 | 3.7165
[5 empty] | 12514 | -0.6089 | 0.0049 | 26.13 | 3.7165
[5 empty] | 12515 | -0.6089 | 0.0051 | 27.03 | 3.7165
[5 empty] | 12516 | -0.6086 | 0.0052 | 27.93 | 3.7156
[5 empty] | 12517 | -0.6089 | 0.0054 | 28.84 | 3.7156
[5 empty] | 12518 | -0.6092 | 0.0056 | 29.74 | 3.7156
[5 empty] | 12519 | -0.6095 | 0.0058 | 30.64 | 3.7156
[5 empty] | 12520 | -0.6086 | 0.0059 | 31.54 | 3.7153
[5 empty] | 12521 | -0.6092 | 0.0061 | 32.44 | 3.7147
[5 empty] | 12522 | -0.6086 | 0.0063 | 33.34 | 3.7147
[5 empty] | 12523 | -0.6095 | 0.0064 | 34.24 | 3.7143
[5 empty] | 12524 | -0.6089 | 0.0066 | 35.14 | 3.7143
[5 empty] | 12525 | -0.6092 | 0.0068 | 36.05 | 3.7134
[5 empty] | 12526 | -0.6092 | 0.0069 | 36.95 | 3.7134
[5 empty] | 12527 | -0.6092 | 0.0071 | 37.85 | 3.7134
[5 empty] | 12528 | -0.6086 | 0.0073 | 38.75 | 3.7134
[5 empty] | 12529 | -0.6092 | 0.0074 | 39.65 | 3.7134
[5 empty] | 12530 | -0.6092 | 0.0076 | 40.55 | 3.7128
[5 empty] | 12531 | -0.6086 | 0.0078 | 41.45 | 3.7128
[5 empty] | 12532 | -0.6092 | 0.008 | 42.35 | 3.7128
[5 empty] | 12533 | -0.6092 | 0.0081 | 43.26 | 3.7128
[5 empty] | 12534 | -0.6089 | 0.0083 | 44.16 | 3.7128
[5 empty] | 12535 | -0.6089 | 0.0085 | 45.06 | 3.7125
[5 empty] | 12536 | -0.6095 | 0.0086 | 45.96 | 3.7125
[5 empty] | 12537 | -0.6086 | 0.0088 | 46.86 | 3.7125
[5 empty] | 12538 | -0.6092 | 0.009 | 47.76 | 3.7125
[5 empty] | 12539 | -0.6092 | 0.0091 | 48.66 | 3.7125
[5 empty] | 12540 | -0.6086 | 0.0093 | 49.56 | 3.7125
[5 empty] | 12541 | -0.6095 | 0.0095 | 50.47 | 3.7125
[5 empty] | 12542 | -0.6095 | 0.0096 | 51.37 | 3.7122
[5 empty] | 12543 | -0.6086 | 0.0098 | 52.27 | 3.7122
[5 empty] | 12544 | -0.6086 | 0.01 | 53.17 | 3.7122
[5 empty] | 12545 | -0.6092 | 0.0101 | 54.07 | 3.7122
[5 empty] | 12546 | -0.6086 | 0.0103 | 54.97 | 3.7122
[5 empty] | 12547 | -0.6086 | 0.0105 | 55.87 | 3.7122
[5 empty] | 12548 | -0.6086 | 0.0107 | 56.77 | 3.7122
[5 empty] | 12549 | -0.6086 | 0.0108 | 57.67 | 3.7122
[5 empty] | 12550 | -0.6092 | 0.011 | 58.57 | 3.7122
[5 empty] | 12551 | -0.6092 | 0.0112 | 59.48 | 3.7122
[5 empty] | 12552 | -0.6086 | 0.0113 | 60.38 | 3.7119
[5 empty] | 12553 | -0.6092 | 0.0115 | 61.28 | 3.7119
[5 empty] | 12554 | -0.6086 | 0.0117 | 62.18 | 3.7119
[5 empty] | 12555 | -0.6086 | 0.0118 | 63.08 | 3.7116
[5 empty] | 12556 | -0.6095 | 0.012 | 63.98 | 3.7116
[5 empty] | 12557 | -0.6086 | 0.0122 | 64.88 | 3.7112
[5 empty] | 12558 | -0.6092 | 0.0123 | 65.78 | 3.7112
[5 empty] | 12559 | -0.6092 | 0.0125 | 66.69 | 3.7106
[5 empty] | 12560 | -0.6095 | 0.0127 | 67.59 | 3.7106
[5 empty] | 12561 | -0.6095 | 0.0129 | 68.49 | 3.7103
[5 empty] | 12562 | -0.6092 | 0.013 | 69.39 | 3.7103
[5 empty] | 12563 | -0.6083 | 0.0132 | 70.29 | 3.7103
[5 empty] | 12564 | -0.6089 | 0.0134 | 71.19 | 3.71
[5 empty] | 12565 | -0.6095 | 0.0135 | 72.09 | 3.71
[5 empty] | 12566 | -0.6092 | 0.0137 | 73 | 3.7097
[5 empty] | 12567 | -0.6092 | 0.0139 | 73.9 | 3.7097
[5 empty] | 12568 | -0.6083 | 0.014 | 74.8 | 3.7097
[5 empty] | 12569 | -0.6092 | 0.0142 | 75.7 | 3.7097
[5 empty] | 12570 | -0.6092 | 0.0144 | 76.6 | 3.7094
[5 empty] | 12571 | -0.6089 | 0.0145 | 77.5 | 3.7094
[5 empty] | 12572 | -0.6092 | 0.0147 | 78.4 | 3.7097
[5 empty] | 12572 | -1.2162 | 0.0147 | 78.4 | 3.6855
[5 empty] | 12574 | -1.2162 | 0.0154 | 82 | 3.6855
[5 empty] | 12575 | -1.2162 | 0.0157 | 83.8 | 3.6855
[5 empty] | 12576 | -1.2159 | 0.0161 | 85.6 | 3.6855
[5 empty] | 12577 | -1.2165 | 0.0164 | 87.4 | 3.6846
[5 empty] | 12578 | -1.2162 | 0.0167 | 89.2 | 3.6843
[5 empty] | 12579 | -1.2165 | 0.0171 | 91 | 3.684
[5 empty] | 12580 | -1.2159 | 0.0174 | 92.8 | 3.6837
[5 empty] | 12581 | -1.2162 | 0.0178 | 94.6 | 3.683
[5 empty] | 12582 | -1.2165 | 0.0181 | 96.4 | 3.6818
[5 empty] | 12583 | -1.2162 | 0.0184 | 98.2 | 3.6815
[5 empty] | 12584 | -1.2162 | 0.0188 | 100 | 3.6806
[5 empty] | 12584 | -1.2162 | 0.0188 | 100 | 3.6806
[5 empty] | 12584 | 0.6089 | 0 | 0 | 3.7506
[5 empty] | 12587 | 0.6089 | 0.0005 | 37.5 | 3.7506
[5 empty] | 12588 | 0.6092 | 0.0007 | 50 | 3.7506
[5 empty] | 12589 | 0.6086 | 0.0008 | 62.5 | 3.7512
[5 empty] | 12590 | 0.6092 | 0.001 | 75 | 3.7525
[5 empty] | 12591 | 0.6086 | 0.0012 | 87.49 | 3.7543
[5 empty] | 12592 | 0.6092 | 0.0014 | 100 | 3.7562
[5 empty] | 12592 | 0 | 0.0014 | 100 | 3.7354
[5 empty] | 12595 | 0 | 0.0014 | 100 | 3.7354
[5 empty] | 12596 | 0 | 0.0014 | 100 | 3.7354
[5 empty] | 12597 | 0 | 0.0014 | 100 | 3.7354
[5 empty] | 12598 | 0 | 0.0014 | 100 | 3.7351
[5 empty] | 12599 | 0 | 0.0014 | 100 | 3.7351
[5 empty] | 12600 | 0 | 0.0014 | 100 | 3.7351
[5 empty] | 12601 | 0 | 0.0014 | 100 | 3.7351
[5 empty] | 12602 | 0 | 0.0014 | 100 | 3.7351
[5 empty] | 12603 | 0 | 0.0014 | 100 | 3.7357
[5 empty] | 12604 | 0 | 0.0014 | 100 | 3.7357
[5 empty] | 12605 | 0 | 0.0014 | 100 | 3.7357
[5 empty] | 12606 | 0 | 0.0014 | 100 | 3.736
[5 empty] | 12607 | 0 | 0.0014 | 100 | 3.736
[5 empty] | 12608 | 0 | 0.0014 | 100 | 3.737
[5 empty] | 12608 | 0 | 0.0014 | 100 | 3.737
[5 empty] | 12608 | -0.6089 | 0 | 0 | 3.7153
[5 empty] | 12611 | -0.6089 | 0.0005 | 1.37 | 3.7153
[5 empty] | 12612 | -0.6095 | 0.0007 | 1.83 | 3.7153
[5 empty] | 12613 | -0.6086 | 0.0008 | 2.29 | 3.7137
[5 empty] | 12614 | -0.6092 | 0.001 | 2.74 | 3.7134
[5 empty] | 12615 | -0.6092 | 0.0012 | 3.2 | 3.7128
[5 empty] | 12616 | -0.6086 | 0.0014 | 3.66 | 3.7128
[5 empty] | 12617 | -0.6089 | 0.0015 | 4.11 | 3.7128
[5 empty] | 12618 | -0.6092 | 0.0017 | 4.57 | 3.7125
[5 empty] | 12619 | -0.6089 | 0.0019 | 5.03 | 3.7122
[5 empty] | 12620 | -0.6086 | 0.002 | 5.48 | 3.7122
[5 empty] | 12621 | -0.6086 | 0.0022 | 5.94 | 3.7122
[5 empty] | 12622 | -0.6092 | 0.0024 | 6.4 | 3.7122
[5 empty] | 12623 | -0.6086 | 0.0025 | 6.86 | 3.7119
[5 empty] | 12624 | -0.6089 | 0.0027 | 7.31 | 3.7119
[5 empty] | 12625 | -0.6092 | 0.0029 | 7.77 | 3.7112
[5 empty] | 12626 | -0.6083 | 0.003 | 8.23 | 3.7106
[5 empty] | 12627 | -0.6086 | 0.0032 | 8.68 | 3.7103
[5 empty] | 12628 | -0.6089 | 0.0034 | 9.14 | 3.71
[5 empty] | 12629 | -0.6083 | 0.0036 | 9.6 | 3.7097
[5 empty] | 12630 | -0.6089 | 0.0037 | 10.05 | 3.7094
[5 empty] | 12631 | -0.6092 | 0.0039 | 10.51 | 3.7094
[5 empty] | 12632 | -0.6089 | 0.0041 | 10.97 | 3.7094
[5 empty] | 12633 | -0.6092 | 0.0042 | 11.43 | 3.7091
[5 empty] | 12634 | -0.6086 | 0.0044 | 11.88 | 3.7088
[5 empty] | 12635 | -0.6086 | 0.0046 | 12.34 | 3.7088
[5 empty] | 12636 | -0.6089 | 0.0047 | 12.8 | 3.7085
[5 empty] | 12637 | -0.6089 | 0.0049 | 13.25 | 3.7088
[5 empty] | 12638 | -0.6092 | 0.0051 | 13.71 | 3.7088
[5 empty] | 12639 | -0.6089 | 0.0052 | 14.17 | 3.7088
[5 empty] | 12640 | -0.6092 | 0.0054 | 14.62 | 3.7085
[5 empty] | 12641 | -0.6086 | 0.0056 | 15.08 | 3.7085
[5 empty] | 12642 | -0.6095 | 0.0058 | 15.54 | 3.7085
[5 empty] | 12643 | -0.6083 | 0.0059 | 15.99 | 3.7085
[5 empty] | 12643 | -4.8645 | 0.0059 | 15.99 | 3.5494
[5 empty] | 12646 | -4.8645 | 0.01 | 26.95 | 3.5494
[5 empty] | 12647 | -4.8645 | 0.0113 | 30.6 | 3.5494
[5 empty] | 12648 | -4.8645 | 0.0127 | 34.25 | 3.5451
[5 empty] | 12649 | -4.8645 | 0.014 | 37.9 | 3.5414
[5 empty] | 12650 | -4.8645 | 0.0154 | 41.55 | 3.5395
[5 empty] | 12651 | -4.8648 | 0.0167 | 45.2 | 3.5361
[5 empty] | 12651 | -3.0416 | 0.0167 | 45.2 | 3.5928
[5 empty] | 12654 | -3.0416 | 0.0193 | 52.05 | 3.5928
[5 empty] | 12655 | -3.0419 | 0.0201 | 54.34 | 3.5928
[5 empty] | 12656 | -3.0419 | 0.021 | 56.62 | 3.5919
[5 empty] | 12657 | -3.0419 | 0.0218 | 58.9 | 3.5916
[5 empty] | 12658 | -3.0419 | 0.0226 | 61.19 | 3.5903
[5 empty] | 12659 | -3.0419 | 0.0235 | 63.47 | 3.5897
[5 empty] | 12660 | -3.0422 | 0.0243 | 65.75 | 3.5894
[5 empty] | 12661 | -3.0422 | 0.0252 | 68.04 | 3.5894
[5 empty] | 12662 | -3.0419 | 0.026 | 70.32 | 3.5888
[5 empty] | 12663 | -3.0419 | 0.0269 | 72.6 | 3.5872
[5 empty] | 12664 | -3.0422 | 0.0277 | 74.89 | 3.5869
[5 empty] | 12665 | -3.0419 | 0.0286 | 77.17 | 3.5866
[5 empty] | 12666 | -3.0419 | 0.0294 | 79.45 | 3.5866
[5 empty] | 12667 | -3.0413 | 0.0302 | 81.74 | 3.5857
[5 empty] | 12668 | -3.0419 | 0.0311 | 84.02 | 3.5854
[5 empty] | 12669 | -3.0419 | 0.0319 | 86.3 | 3.5851
[5 empty] | 12670 | -3.0419 | 0.0328 | 88.58 | 3.5832
[5 empty] | 12671 | -3.0416 | 0.0336 | 90.87 | 3.582
[5 empty] | 12672 | -3.0419 | 0.0345 | 93.15 | 3.581
[5 empty] | 12673 | -3.0419 | 0.0353 | 95.43 | 3.581
[5 empty] | 12674 | -3.0416 | 0.0362 | 97.72 | 3.5807
[5 empty] | 12675 | -3.0416 | 0.037 | 100 | 3.5807
[5 empty] | 12675 | -3.0416 | 0.037 | 100 | 3.5807
[5 empty] | 12675 | 1.2159 | 0 | 0 | 3.7385
[5 empty] | 12678 | 1.2159 | 0.001 | 37.49 | 3.7385
[5 empty] | 12679 | 1.2159 | 0.0014 | 49.99 | 3.7385
[5 empty] | 12680 | 1.2165 | 0.0017 | 62.49 | 3.7385
[5 empty] | 12681 | 1.2159 | 0.002 | 74.99 | 3.7413
[5 empty] | 12682 | 1.2165 | 0.0024 | 87.5 | 3.7435
[5 empty] | 12683 | 1.2165 | 0.0027 | 100 | 3.7463
[5 empty] | 12683 | 1.2165 | 0.0027 | 100 | 3.7463
[5 empty] | 12683 | -1.2162 | 0 | 0 | 3.6629
[5 empty] | 12685 | -1.2162 | 0.0007 | 6.25 | 3.6629
[5 empty] | 12686 | -1.2162 | 0.001 | 9.38 | 3.6629
[5 empty] | 12687 | -1.2165 | 0.0014 | 12.5 | 3.6629
[5 empty] | 12688 | -1.2159 | 0.0017 | 15.63 | 3.6626
[5 empty] | 12689 | -1.2162 | 0.002 | 18.75 | 3.6623
[5 empty] | 12690 | -1.2165 | 0.0024 | 21.88 | 3.6623
[5 empty] | 12691 | -1.2162 | 0.0027 | 25 | 3.662
[5 empty] | 12692 | -1.2159 | 0.003 | 28.13 | 3.6616
[5 empty] | 12693 | -1.2162 | 0.0034 | 31.25 | 3.661
[5 empty] | 12694 | -1.2162 | 0.0037 | 34.38 | 3.6607
[5 empty] | 12695 | -1.2159 | 0.0041 | 37.5 | 3.6607
[5 empty] | 12696 | -1.2165 | 0.0044 | 40.63 | 3.6607
[5 empty] | 12697 | -1.2162 | 0.0047 | 43.75 | 3.6595
[5 empty] | 12698 | -1.2159 | 0.0051 | 46.88 | 3.6592
[5 empty] | 12699 | -1.2162 | 0.0054 | 50 | 3.6589
[5 empty] | 12700 | -1.2165 | 0.0057 | 53.13 | 3.6589
[5 empty] | 12701 | -1.2162 | 0.0061 | 56.25 | 3.6582
[5 empty] | 12702 | -1.2162 | 0.0064 | 59.38 | 3.6589
[5 empty] | 12703 | -1.2159 | 0.0068 | 62.5 | 3.6576
[5 empty] | 12704 | -1.2159 | 0.0071 | 65.62 | 3.6582
[5 empty] | 12705 | -1.2162 | 0.0074 | 68.75 | 3.6579
[5 empty] | 12706 | -1.2165 | 0.0078 | 71.88 | 3.6579
[5 empty] | 12707 | -1.2159 | 0.0081 | 75 | 3.6576
[5 empty] | 12708 | -1.2165 | 0.0084 | 78.13 | 3.657
[5 empty] | 12709 | -1.2162 | 0.0088 | 81.25 | 3.657
[5 empty] | 12710 | -1.2159 | 0.0091 | 84.38 | 3.657
[5 empty] | 12711 | -1.2159 | 0.0095 | 87.5 | 3.657
[5 empty] | 12712 | -1.2162 | 0.0098 | 90.62 | 3.657
[5 empty] | 12713 | -1.2165 | 0.0101 | 93.75 | 3.657
[5 empty] | 12714 | -1.2162 | 0.0105 | 96.88 | 3.657
[5 empty] | 12715 | -1.2159 | 0.0108 | 100 | 3.6576
[5 empty] | 12715 | -1.2159 | 0.0108 | 100 | 3.6576
[5 empty] | 12715 | 2.4327 | 0 | 0 | 3.7946
[5 empty] | 12718 | 2.4327 | 0.002 | 37.5 | 3.7946
[5 empty] | 12719 | 2.4327 | 0.0027 | 50 | 3.7946
[5 empty] | 12720 | 2.4324 | 0.0034 | 62.5 | 3.7971
[5 empty] | 12721 | 2.4327 | 0.0041 | 75 | 3.8012
[5 empty] | 12722 | 2.433 | 0.0047 | 87.5 | 3.8024
[5 empty] | 12723 | 2.433 | 0.0054 | 100 | 3.8052
[5 empty] | 12723 | 0 | 0.0054 | 100 | 3.7202
[5 empty] | 12726 | 0 | 0.0054 | 100 | 3.7202
[5 empty] | 12727 | 0 | 0.0054 | 100 | 3.7202
[5 empty] | 12728 | 0 | 0.0054 | 100 | 3.7202
[5 empty] | 12729 | 0 | 0.0054 | 100 | 3.7196
[5 empty] | 12730 | 0 | 0.0054 | 100 | 3.7196
[5 empty] | 12731 | 0 | 0.0054 | 100 | 3.7196
[5 empty] | 12732 | 0 | 0.0054 | 100 | 3.7196
[5 empty] | 12733 | 0 | 0.0054 | 100 | 3.7196
[5 empty] | 12734 | 0 | 0.0054 | 100 | 3.7196
[5 empty] | 12735 | 0 | 0.0054 | 100 | 3.7196
[5 empty] | 12736 | 0 | 0.0054 | 100 | 3.7199
[5 empty] | 12737 | 0 | 0.0054 | 100 | 3.7199
[5 empty] | 12738 | 0 | 0.0054 | 100 | 3.7199
[5 empty] | 12739 | 0 | 0.0054 | 100 | 3.7199
[5 empty] | 12740 | 0 | 0.0054 | 100 | 3.7202
[5 empty] | 12741 | 0 | 0.0054 | 100 | 3.7215
[5 empty] | 12742 | 0 | 0.0054 | 100 | 3.7215
[5 empty] | 12743 | 0 | 0.0054 | 100 | 3.7218
[5 empty] | 12744 | 0 | 0.0054 | 100 | 3.7218
[5 empty] | 12745 | 0 | 0.0054 | 100 | 3.7218
[5 empty] | 12746 | 0 | 0.0054 | 100 | 3.7218
[5 empty] | 12747 | 0 | 0.0054 | 100 | 3.7218
[5 empty] | 12748 | 0 | 0.0054 | 100 | 3.7221
[5 empty] | 12749 | 0 | 0.0054 | 100 | 3.7221
[5 empty] | 12750 | 0 | 0.0054 | 100 | 3.7224
[5 empty] | 12751 | 0 | 0.0054 | 100 | 3.7224
[5 empty] | 12752 | 0 | 0.0054 | 100 | 3.7224
[5 empty] | 12753 | 0 | 0.0054 | 100 | 3.7227
[5 empty] | 12754 | 0 | 0.0054 | 100 | 3.7227
[5 empty] | 12755 | 0 | 0.0054 | 100 | 3.7227
[5 empty] | 12756 | 0 | 0.0054 | 100 | 3.7227
[5 empty] | 12757 | 0 | 0.0054 | 100 | 3.7227
[5 empty] | 12758 | 0 | 0.0054 | 100 | 3.723
[5 empty] | 12759 | 0 | 0.0054 | 100 | 3.723
[5 empty] | 12760 | 0 | 0.0054 | 100 | 3.7233
[5 empty] | 12761 | 0 | 0.0054 | 100 | 3.7233
[5 empty] | 12762 | 0 | 0.0054 | 100 | 3.724
[5 empty] | 12762 | 0 | 0.0054 | 100 | 3.724
[5 empty] | 12765 | 0 | 0.0054 | 100 | 3.724
[5 empty] | 12765 | 0 | 0.0054 | 100 | 3.7243
[5 empty] | 12768 | 0 | 0.0054 | 100 | 3.7243
[5 empty] | 12769 | 0 | 0.0054 | 100 | 3.7243
[5 empty] | 12770 | 0 | 0.0054 | 100 | 3.7243
[5 empty] | 12771 | 0 | 0.0054 | 100 | 3.7243
[5 empty] | 12772 | 0 | 0.0054 | 100 | 3.7246
[5 empty] | 12773 | 0 | 0.0054 | 100 | 3.7243
[5 empty] | 12774 | 0 | 0.0054 | 100 | 3.7246
[5 empty] | 12775 | 0 | 0.0054 | 100 | 3.7246
[5 empty] | 12776 | 0 | 0.0054 | 100 | 3.7246
[5 empty] | 12777 | 0 | 0.0054 | 100 | 3.7243
[5 empty] | 12778 | 0 | 0.0054 | 100 | 3.7243
[5 empty] | 12779 | 0 | 0.0054 | 100 | 3.7246
[5 empty] | 12780 | 0 | 0.0054 | 100 | 3.7246
[5 empty] | 12781 | 0 | 0.0054 | 100 | 3.7246
[5 empty] | 12782 | 0 | 0.0054 | 100 | 3.7246
[5 empty] | 12782 | 0 | 0.0054 | 100 | 3.7246
[5 empty] | 12782 | -0.6086 | 0 | 0 | 3.7013
[5 empty] | 12785 | -0.6086 | 0.0005 | 5.77 | 3.7013
[5 empty] | 12786 | -0.6086 | 0.0007 | 7.69 | 3.7013
[5 empty] | 12787 | -0.6095 | 0.0008 | 9.62 | 3.701
[5 empty] | 12788 | -0.6083 | 0.001 | 11.54 | 3.7007
[5 empty] | 12789 | -0.6086 | 0.0012 | 13.47 | 3.7004
[5 empty] | 12790 | -0.6086 | 0.0014 | 15.39 | 3.7001
[5 empty] | 12791 | -0.6086 | 0.0015 | 17.31 | 3.7001
[5 empty] | 12792 | -0.6092 | 0.0017 | 19.24 | 3.6998
[5 empty] | 12793 | -0.6092 | 0.0019 | 21.16 | 3.6998
[5 empty] | 12794 | -0.6092 | 0.002 | 23.09 | 3.6979
[5 empty] | 12795 | -0.6089 | 0.0022 | 25.01 | 3.6979
[5 empty] | 12796 | -0.6083 | 0.0024 | 26.94 | 3.6979
[5 empty] | 12797 | -0.6086 | 0.0025 | 28.86 | 3.697
[5 empty] | 12798 | -0.6089 | 0.0027 | 30.78 | 3.6967
[5 empty] | 12799 | -0.6086 | 0.0029 | 32.71 | 3.6967
[5 empty] | 12800 | -0.6086 | 0.003 | 34.63 | 3.6964
[5 empty] | 12801 | -0.6089 | 0.0032 | 36.56 | 3.6964
[5 empty] | 12802 | -0.6086 | 0.0034 | 38.48 | 3.6964
[5 empty] | 12803 | -0.6086 | 0.0036 | 40.4 | 3.6961
[5 empty] | 12804 | -0.6092 | 0.0037 | 42.33 | 3.6961
[5 empty] | 12805 | -0.6092 | 0.0039 | 44.25 | 3.6964
[5 empty] | 12806 | -0.6086 | 0.0041 | 46.18 | 3.6964
[5 empty] | 12807 | -0.6086 | 0.0042 | 48.1 | 3.6964
[5 empty] | 12808 | -0.6092 | 0.0044 | 50.03 | 3.6964
[5 empty] | 12809 | -0.6092 | 0.0046 | 51.95 | 3.6964
[5 empty] | 12810 | -0.6086 | 0.0047 | 53.88 | 3.6964
[5 empty] | 12810 | -1.2159 | 0.0047 | 53.88 | 3.6716
[5 empty] | 12813 | -1.2159 | 0.0057 | 65.41 | 3.6716
[5 empty] | 12814 | -1.2162 | 0.0061 | 69.25 | 3.6716
[5 empty] | 12815 | -1.2162 | 0.0064 | 73.09 | 3.6703
[5 empty] | 12816 | -1.2165 | 0.0068 | 76.94 | 3.6703
[5 empty] | 12817 | -1.2162 | 0.0071 | 80.78 | 3.6688
[5 empty] | 12818 | -1.2162 | 0.0074 | 84.63 | 3.6688
[5 empty] | 12819 | -1.2159 | 0.0078 | 88.47 | 3.6685
[5 empty] | 12820 | -1.2159 | 0.0081 | 92.31 | 3.6682
[5 empty] | 12821 | -1.2162 | 0.0085 | 96.16 | 3.6682
[5 empty] | 12822 | -1.2159 | 0.0088 | 100 | 3.6678
[5 empty] | 12822 | -1.2159 | 0.0088 | 100 | 3.6678
[5 empty] | 12822 | 0.6092 | 0 | 0 | 3.7354
[5 empty] | 12825 | 0.6092 | 0.0005 | 37.51 | 3.7354
[5 empty] | 12826 | 0.6092 | 0.0007 | 50.02 | 3.7354
[5 empty] | 12827 | 0.6086 | 0.0008 | 62.51 | 3.7354
[5 empty] | 12828 | 0.6086 | 0.001 | 75 | 3.7354
[5 empty] | 12829 | 0.6092 | 0.0012 | 87.51 | 3.737
[5 empty] | 12830 | 0.6086 | 0.0014 | 100 | 3.7385
[5 empty] | 12830 | 0 | 0.0014 | 100 | 3.7193
[5 empty] | 12832 | 0 | 0.0014 | 100 | 3.7193
[5 empty] | 12833 | 0 | 0.0014 | 100 | 3.7193
[5 empty] | 12834 | 0 | 0.0014 | 100 | 3.7193
[5 empty] | 12835 | 0 | 0.0014 | 100 | 3.7193
[5 empty] | 12836 | 0 | 0.0014 | 100 | 3.7193
[5 empty] | 12837 | 0 | 0.0014 | 100 | 3.7193
[5 empty] | 12838 | 0 | 0.0014 | 100 | 3.7193
[5 empty] | 12839 | 0 | 0.0014 | 100 | 3.7193
[5 empty] | 12840 | 0 | 0.0014 | 100 | 3.7193
[5 empty] | 12841 | 0 | 0.0014 | 100 | 3.7193
[5 empty] | 12842 | 0 | 0.0014 | 100 | 3.7193
[5 empty] | 12843 | 0 | 0.0014 | 100 | 3.7202
[5 empty] | 12844 | 0 | 0.0014 | 100 | 3.7202
[5 empty] | 12845 | 0 | 0.0014 | 100 | 3.7212
[5 empty] | 12846 | 0 | 0.0014 | 100 | 3.7212
[5 empty] | 12846 | 0 | 0.0014 | 100 | 3.7212
[5 empty] | 12846 | -0.6086 | 0 | 0 | 3.6979
[5 empty] | 12849 | -0.6086 | 0.0005 | 2.7 | 3.6979
[5 empty] | 12850 | -0.6086 | 0.0007 | 3.6 | 3.6979
[5 empty] | 12851 | -0.6089 | 0.0008 | 4.5 | 3.6964
[5 empty] | 12852 | -0.6083 | 0.001 | 5.4 | 3.6964
[5 empty] | 12853 | -0.6083 | 0.0012 | 6.3 | 3.6964
[5 empty] | 12854 | -0.6086 | 0.0014 | 7.21 | 3.6964
[5 empty] | 12855 | -0.6086 | 0.0015 | 8.11 | 3.6964
[5 empty] | 12856 | -0.6086 | 0.0017 | 9.01 | 3.6961
[5 empty] | 12857 | -0.6092 | 0.0019 | 9.91 | 3.6957
[5 empty] | 12858 | -0.6092 | 0.002 | 10.81 | 3.6957
[5 empty] | 12859 | -0.6083 | 0.0022 | 11.71 | 3.6957
[5 empty] | 12860 | -0.6089 | 0.0024 | 12.61 | 3.6954
[5 empty] | 12861 | -0.6092 | 0.0025 | 13.51 | 3.6948
[5 empty] | 12862 | -0.6092 | 0.0027 | 14.42 | 3.6945
[5 empty] | 12863 | -0.6092 | 0.0029 | 15.32 | 3.6945
[5 empty] | 12864 | -0.6095 | 0.003 | 16.22 | 3.6942
[5 empty] | 12865 | -0.6086 | 0.0032 | 17.12 | 3.6942
[5 empty] | 12866 | -0.6092 | 0.0034 | 18.02 | 3.6942
[5 empty] | 12867 | -0.6092 | 0.0036 | 18.92 | 3.6933
[5 empty] | 12868 | -0.6092 | 0.0037 | 19.83 | 3.693
[5 empty] | 12869 | -0.6092 | 0.0039 | 20.73 | 3.693
[5 empty] | 12870 | -0.6079 | 0.0041 | 21.63 | 3.6926
[5 empty] | 12871 | -0.6083 | 0.0042 | 22.53 | 3.6926
[5 empty] | 12872 | -0.6086 | 0.0044 | 23.43 | 3.6914
[5 empty] | 12873 | -0.6089 | 0.0046 | 24.33 | 3.6914
[5 empty] | 12874 | -0.6092 | 0.0047 | 25.23 | 3.6914
[5 empty] | 12875 | -0.6089 | 0.0049 | 26.13 | 3.6917
[5 empty] | 12876 | -0.6086 | 0.0051 | 27.03 | 3.6914
[5 empty] | 12877 | -0.6083 | 0.0052 | 27.93 | 3.6914
[5 empty] | 12878 | -0.6086 | 0.0054 | 28.83 | 3.6911
[5 empty] | 12879 | -0.6092 | 0.0056 | 29.74 | 3.6911
[5 empty] | 12880 | -0.6095 | 0.0057 | 30.64 | 3.6911
[5 empty] | 12881 | -0.6086 | 0.0059 | 31.54 | 3.6911
[5 empty] | 12882 | -0.6083 | 0.0061 | 32.44 | 3.6911
[5 empty] | 12883 | -0.6092 | 0.0063 | 33.34 | 3.6911
[5 empty] | 12884 | -0.6092 | 0.0064 | 34.24 | 3.6905
[5 empty] | 12885 | -0.6083 | 0.0066 | 35.14 | 3.6905
[5 empty] | 12886 | -0.6086 | 0.0068 | 36.04 | 3.6905
[5 empty] | 12887 | -0.6086 | 0.0069 | 36.94 | 3.6905
[5 empty] | 12888 | -0.6086 | 0.0071 | 37.84 | 3.6905
[5 empty] | 12889 | -0.6092 | 0.0073 | 38.75 | 3.6908
[5 empty] | 12890 | -0.6092 | 0.0074 | 39.65 | 3.6908
[5 empty] | 12891 | -0.6092 | 0.0076 | 40.55 | 3.6905
[5 empty] | 12892 | -0.6092 | 0.0078 | 41.45 | 3.6902
[5 empty] | 12893 | -0.6089 | 0.0079 | 42.35 | 3.6902
[5 empty] | 12894 | -0.6095 | 0.0081 | 43.25 | 3.6902
[5 empty] | 12895 | -0.6089 | 0.0083 | 44.16 | 3.6902
[5 empty] | 12896 | -0.6089 | 0.0085 | 45.06 | 3.6902
[5 empty] | 12897 | -0.6086 | 0.0086 | 45.96 | 3.6899
[5 empty] | 12898 | -0.6089 | 0.0088 | 46.86 | 3.6899
[5 empty] | 12899 | -0.6079 | 0.009 | 47.76 | 3.6899
[5 empty] | 12900 | -0.6095 | 0.0091 | 48.66 | 3.6895
[5 empty] | 12901 | -0.6092 | 0.0093 | 49.56 | 3.6895
[5 empty] | 12902 | -0.6086 | 0.0095 | 50.46 | 3.6895
[5 empty] | 12903 | -0.6089 | 0.0096 | 51.36 | 3.6886
[5 empty] | 12904 | -0.6092 | 0.0098 | 52.27 | 3.6886
[5 empty] | 12905 | -0.6095 | 0.01 | 53.17 | 3.6886
[5 empty] | 12906 | -0.6092 | 0.0101 | 54.07 | 3.6883
[5 empty] | 12907 | -0.6086 | 0.0103 | 54.97 | 3.6883
[5 empty] | 12908 | -0.6083 | 0.0105 | 55.87 | 3.6883
[5 empty] | 12909 | -0.6083 | 0.0107 | 56.77 | 3.6883
[5 empty] | 12910 | -0.6089 | 0.0108 | 57.67 | 3.6874
[5 empty] | 12911 | -0.6089 | 0.011 | 58.57 | 3.6874
[5 empty] | 12912 | -0.6086 | 0.0112 | 59.48 | 3.6874
[5 empty] | 12913 | -0.6086 | 0.0113 | 60.38 | 3.6874
[5 empty] | 12914 | -0.6092 | 0.0115 | 61.28 | 3.6871
[5 empty] | 12915 | -0.6083 | 0.0117 | 62.18 | 3.6871
[5 empty] | 12916 | -0.6086 | 0.0118 | 63.08 | 3.6871
[5 empty] | 12917 | -0.6089 | 0.012 | 63.98 | 3.6871
[5 empty] | 12918 | -0.6092 | 0.0122 | 64.88 | 3.6871
[5 empty] | 12919 | -0.6086 | 0.0123 | 65.78 | 3.6868
[5 empty] | 12920 | -0.6092 | 0.0125 | 66.68 | 3.6864
[5 empty] | 12921 | -0.6086 | 0.0127 | 67.58 | 3.6868
[5 empty] | 12922 | -0.6083 | 0.0129 | 68.49 | 3.6864
[5 empty] | 12923 | -0.6089 | 0.013 | 69.39 | 3.6864
[5 empty] | 12924 | -0.6086 | 0.0132 | 70.29 | 3.6864
[5 empty] | 12925 | -0.6092 | 0.0134 | 71.19 | 3.6855
[5 empty] | 12926 | -0.6086 | 0.0135 | 72.09 | 3.6855
[5 empty] | 12927 | -0.6086 | 0.0137 | 72.99 | 3.6852
[5 empty] | 12928 | -0.6095 | 0.0139 | 73.89 | 3.6852
[5 empty] | 12929 | -0.6086 | 0.014 | 74.79 | 3.6855
[5 empty] | 12930 | -0.6083 | 0.0142 | 75.69 | 3.6855
[5 empty] | 12931 | -0.6086 | 0.0144 | 76.59 | 3.6855
[5 empty] | 12932 | -0.6101 | 0.0145 | 77.5 | 3.6855
[5 empty] | 12933 | -0.6089 | 0.0147 | 78.4 | 3.6855
[5 empty] | 12933 | -1.2162 | 0.0147 | 78.4 | 3.6623
[5 empty] | 12935 | -1.2162 | 0.0154 | 82 | 3.6623
[5 empty] | 12936 | -1.2162 | 0.0157 | 83.8 | 3.6623
[5 empty] | 12937 | -1.2165 | 0.0161 | 85.6 | 3.6626
[5 empty] | 12938 | -1.2162 | 0.0164 | 87.4 | 3.6623
[5 empty] | 12939 | -1.2162 | 0.0167 | 89.2 | 3.661
[5 empty] | 12940 | -1.2159 | 0.0171 | 91 | 3.6592
[5 empty] | 12941 | -1.2159 | 0.0174 | 92.8 | 3.6589
[5 empty] | 12942 | -1.2159 | 0.0178 | 94.6 | 3.6582
[5 empty] | 12943 | -1.2165 | 0.0181 | 96.4 | 3.6579
[5 empty] | 12944 | -1.2159 | 0.0184 | 98.2 | 3.6576
[5 empty] | 12945 | -1.2165 | 0.0188 | 100 | 3.657
[5 empty] | 12945 | -1.2165 | 0.0188 | 100 | 3.657
[5 empty] | 12945 | 0.6086 | 0 | 0 | 3.728
[5 empty] | 12948 | 0.6086 | 0.0005 | 37.49 | 3.728
[5 empty] | 12949 | 0.6089 | 0.0007 | 49.99 | 3.728
[5 empty] | 12950 | 0.6086 | 0.0008 | 62.49 | 3.7292
[5 empty] | 12951 | 0.6086 | 0.001 | 74.99 | 3.7295
[5 empty] | 12952 | 0.6092 | 0.0012 | 87.5 | 3.7295
[5 empty] | 12953 | 0.6089 | 0.0014 | 100 | 3.7314
[5 empty] | 12953 | 0 | 0.0014 | 100 | 3.7122
[5 empty] | 12956 | 0 | 0.0014 | 100 | 3.7122
[5 empty] | 12957 | 0 | 0.0014 | 100 | 3.7122
[5 empty] | 12958 | 0 | 0.0014 | 100 | 3.7122
[5 empty] | 12959 | 0 | 0.0014 | 100 | 3.7125
[5 empty] | 12960 | 0 | 0.0014 | 100 | 3.7125
[5 empty] | 12961 | 0 | 0.0014 | 100 | 3.7128
[5 empty] | 12962 | 0 | 0.0014 | 100 | 3.7128
[5 empty] | 12963 | 0 | 0.0014 | 100 | 3.7128
[5 empty] | 12964 | 0 | 0.0014 | 100 | 3.7128
[5 empty] | 12965 | 0 | 0.0014 | 100 | 3.7128
[5 empty] | 12966 | 0 | 0.0014 | 100 | 3.7128
[5 empty] | 12967 | 0 | 0.0014 | 100 | 3.7128
[5 empty] | 12968 | 0 | 0.0014 | 100 | 3.7128
[5 empty] | 12969 | 0 | 0.0014 | 100 | 3.7128
[5 empty] | 12969 | 0 | 0.0014 | 100 | 3.7128
[5 empty] | 12969 | -0.6086 | 0 | 0 | 3.6905
[5 empty] | 12971 | -0.6086 | 0.0003 | 0.91 | 3.6905
[5 empty] | 12972 | -0.6086 | 0.0005 | 1.37 | 3.6905
[5 empty] | 12973 | -0.6089 | 0.0007 | 1.83 | 3.6905
[5 empty] | 12974 | -0.6098 | 0.0008 | 2.29 | 3.6905
[5 empty] | 12975 | -0.6089 | 0.001 | 2.74 | 3.6905
[5 empty] | 12976 | -0.6086 | 0.0012 | 3.2 | 3.6902
[5 empty] | 12977 | -0.6092 | 0.0014 | 3.66 | 3.6899
[5 empty] | 12978 | -0.6089 | 0.0015 | 4.11 | 3.6899
[5 empty] | 12979 | -0.6092 | 0.0017 | 4.57 | 3.6892
[5 empty] | 12980 | -0.6079 | 0.0019 | 5.03 | 3.6883
[5 empty] | 12981 | -0.6089 | 0.002 | 5.48 | 3.688
[5 empty] | 12982 | -0.6086 | 0.0022 | 5.94 | 3.6874
[5 empty] | 12983 | -0.6092 | 0.0024 | 6.4 | 3.6874
[5 empty] | 12984 | -0.6089 | 0.0025 | 6.85 | 3.6871
[5 empty] | 12985 | -0.6086 | 0.0027 | 7.31 | 3.6871
[5 empty] | 12986 | -0.6086 | 0.0029 | 7.77 | 3.6871
[5 empty] | 12987 | -0.6083 | 0.003 | 8.22 | 3.6868
[5 empty] | 12988 | -0.6092 | 0.0032 | 8.68 | 3.6855
[5 empty] | 12989 | -0.6079 | 0.0034 | 9.14 | 3.6855
[5 empty] | 12990 | -0.6092 | 0.0036 | 9.6 | 3.6855
[5 empty] | 12991 | -0.6089 | 0.0037 | 10.05 | 3.6852
[5 empty] | 12992 | -0.6086 | 0.0039 | 10.51 | 3.6852
[5 empty] | 12993 | -0.6089 | 0.0041 | 10.97 | 3.6852
[5 empty] | 12994 | -0.6089 | 0.0042 | 11.42 | 3.6852
[5 empty] | 12995 | -0.6092 | 0.0044 | 11.88 | 3.6852
[5 empty] | 12996 | -0.6095 | 0.0046 | 12.34 | 3.6849
[5 empty] | 12997 | -0.6095 | 0.0047 | 12.8 | 3.6849
[5 empty] | 12998 | -0.6086 | 0.0049 | 13.25 | 3.6846
[5 empty] | 12999 | -0.6092 | 0.0051 | 13.71 | 3.6846
[5 empty] | 13000 | -0.6092 | 0.0052 | 14.17 | 3.6846
[5 empty] | 13001 | -0.6086 | 0.0054 | 14.62 | 3.6846
[5 empty] | 13002 | -0.6092 | 0.0056 | 15.08 | 3.6846
[5 empty] | 13003 | -0.6089 | 0.0058 | 15.54 | 3.6846
[5 empty] | 13004 | -0.6086 | 0.0059 | 15.99 | 3.6846
[5 empty] | 13004 | -4.8645 | 0.0059 | 15.99 | 3.5246
[5 empty] | 13006 | -4.8645 | 0.0086 | 23.3 | 3.5246
[5 empty] | 13007 | -4.8645 | 0.01 | 26.95 | 3.5246
[5 empty] | 13008 | -4.8645 | 0.0113 | 30.6 | 3.5246
[5 empty] | 13009 | -4.8645 | 0.0127 | 34.25 | 3.5231
[5 empty] | 13010 | -4.8645 | 0.014 | 37.9 | 3.5193
[5 empty] | 13011 | -4.8645 | 0.0154 | 41.55 | 3.5166
[5 empty] | 13012 | -4.8645 | 0.0167 | 45.2 | 3.5147
[5 empty] | 13012 | -3.0419 | 0.0167 | 45.2 | 3.5724
[5 empty] | 13015 | -3.0419 | 0.0193 | 52.05 | 3.5724
[5 empty] | 13016 | -3.0416 | 0.0201 | 54.34 | 3.5724
[5 empty] | 13017 | -3.0422 | 0.021 | 56.62 | 3.5714
[5 empty] | 13018 | -3.0419 | 0.0218 | 58.9 | 3.5711
[5 empty] | 13019 | -3.0416 | 0.0226 | 61.19 | 3.5699
[5 empty] | 13020 | -3.0416 | 0.0235 | 63.47 | 3.5693
[5 empty] | 13021 | -3.0422 | 0.0243 | 65.75 | 3.5693
[5 empty] | 13022 | -3.0413 | 0.0252 | 68.03 | 3.5689
[5 empty] | 13023 | -3.0419 | 0.026 | 70.32 | 3.568
[5 empty] | 13024 | -3.0416 | 0.0269 | 72.6 | 3.5668
[5 empty] | 13025 | -3.0422 | 0.0277 | 74.88 | 3.5665
[5 empty] | 13026 | -3.0422 | 0.0286 | 77.17 | 3.5662
[5 empty] | 13027 | -3.0419 | 0.0294 | 79.45 | 3.5658
[5 empty] | 13028 | -3.0419 | 0.0302 | 81.73 | 3.5649
[5 empty] | 13029 | -3.0419 | 0.0311 | 84.02 | 3.5643
[5 empty] | 13030 | -3.0419 | 0.0319 | 86.3 | 3.5637
[5 empty] | 13031 | -3.0422 | 0.0328 | 88.58 | 3.5634
[5 empty] | 13032 | -3.0416 | 0.0336 | 90.87 | 3.5634
[5 empty] | 13033 | -3.0422 | 0.0345 | 93.15 | 3.5621
[5 empty] | 13034 | -3.0422 | 0.0353 | 95.43 | 3.5618
[5 empty] | 13035 | -3.0422 | 0.0362 | 97.72 | 3.5618
[5 empty] | 13036 | -3.0419 | 0.037 | 100 | 3.5606
[5 empty] | 13036 | -3.0419 | 0.037 | 100 | 3.5606
[5 empty] | 13036 | 1.2165 | 0 | 0 | 3.7184
[5 empty] | 13039 | 1.2165 | 0.001 | 37.51 | 3.7184
[5 empty] | 13040 | 1.2162 | 0.0014 | 50.01 | 3.7184
[5 empty] | 13041 | 1.2162 | 0.0017 | 62.51 | 3.7184
[5 empty] | 13042 | 1.2159 | 0.002 | 75 | 3.7202
[5 empty] | 13043 | 1.2162 | 0.0024 | 87.5 | 3.7233
[5 empty] | 13044 | 1.2162 | 0.0027 | 100 | 3.7252
[5 empty] | 13044 | 1.2162 | 0.0027 | 100 | 3.7252
[5 empty] | 13044 | -1.2159 | 0 | 0 | 3.6418
[5 empty] | 13046 | -1.2159 | 0.0007 | 6.25 | 3.6418
[5 empty] | 13047 | -1.2159 | 0.001 | 9.37 | 3.6418
[5 empty] | 13048 | -1.2159 | 0.0014 | 12.5 | 3.6418
[5 empty] | 13049 | -1.2162 | 0.0017 | 15.62 | 3.6403
[5 empty] | 13050 | -1.2165 | 0.002 | 18.75 | 3.6399
[5 empty] | 13051 | -1.2159 | 0.0024 | 21.87 | 3.6399
[5 empty] | 13052 | -1.2159 | 0.0027 | 25 | 3.6399
[5 empty] | 13053 | -1.2165 | 0.003 | 28.12 | 3.6399
[5 empty] | 13054 | -1.2159 | 0.0034 | 31.25 | 3.6396
[5 empty] | 13055 | -1.2165 | 0.0037 | 34.37 | 3.6396
[5 empty] | 13056 | -1.2162 | 0.0041 | 37.5 | 3.6396
[5 empty] | 13057 | -1.2165 | 0.0044 | 40.62 | 3.6393
[5 empty] | 13058 | -1.2159 | 0.0047 | 43.75 | 3.6393
[5 empty] | 13059 | -1.2165 | 0.0051 | 46.88 | 3.6393
[5 empty] | 13060 | -1.2159 | 0.0054 | 50 | 3.639
[5 empty] | 13061 | -1.2162 | 0.0057 | 53.12 | 3.6387
[5 empty] | 13062 | -1.2165 | 0.0061 | 56.25 | 3.6387
[5 empty] | 13063 | -1.2156 | 0.0064 | 59.37 | 3.6387
[5 empty] | 13064 | -1.2159 | 0.0068 | 62.5 | 3.6387
[5 empty] | 13065 | -1.2162 | 0.0071 | 65.62 | 3.639
[5 empty] | 13066 | -1.2162 | 0.0074 | 68.75 | 3.6387
[5 empty] | 13067 | -1.2159 | 0.0078 | 71.87 | 3.6375
[5 empty] | 13068 | -1.2165 | 0.0081 | 75 | 3.6368
[5 empty] | 13069 | -1.2159 | 0.0084 | 78.12 | 3.6368
[5 empty] | 13070 | -1.2165 | 0.0088 | 81.25 | 3.6368
[5 empty] | 13071 | -1.2162 | 0.0091 | 84.37 | 3.6365
[5 empty] | 13072 | -1.2162 | 0.0095 | 87.5 | 3.6365
[5 empty] | 13073 | -1.2162 | 0.0098 | 90.63 | 3.6365
[5 empty] | 13074 | -1.2162 | 0.0101 | 93.75 | 3.6362
[5 empty] | 13075 | -1.2162 | 0.0105 | 96.88 | 3.6365
[5 empty] | 13076 | -1.2159 | 0.0108 | 100 | 3.6365
[5 empty] | 13076 | -1.2159 | 0.0108 | 100 | 3.6365
[5 empty] | 13076 | 2.4327 | 0 | 0 | 3.7739
[5 empty] | 13079 | 2.4327 | 0.002 | 37.5 | 3.7739
[5 empty] | 13080 | 2.4333 | 0.0027 | 50 | 3.7739
[5 empty] | 13081 | 2.4327 | 0.0034 | 62.5 | 3.7776
[5 empty] | 13082 | 2.4327 | 0.0041 | 75 | 3.7798
[5 empty] | 13083 | 2.4327 | 0.0047 | 87.5 | 3.7816
[5 empty] | 13084 | 2.4327 | 0.0054 | 100 | 3.7847
[5 empty] | 13084 | 0 | 0.0054 | 100 | 3.6998
[5 empty] | 13087 | 0 | 0.0054 | 100 | 3.6998
[5 empty] | 13088 | 0 | 0.0054 | 100 | 3.6998
[5 empty] | 13089 | 0 | 0.0054 | 100 | 3.6998
[5 empty] | 13090 | 0 | 0.0054 | 100 | 3.6995
[5 empty] | 13091 | 0 | 0.0054 | 100 | 3.6998
[5 empty] | 13092 | 0 | 0.0054 | 100 | 3.6992
[5 empty] | 13093 | 0 | 0.0054 | 100 | 3.6992
[5 empty] | 13094 | 0 | 0.0054 | 100 | 3.6992
[5 empty] | 13095 | 0 | 0.0054 | 100 | 3.6992
[5 empty] | 13096 | 0 | 0.0054 | 100 | 3.6992
[5 empty] | 13097 | 0 | 0.0054 | 100 | 3.6992
[5 empty] | 13098 | 0 | 0.0054 | 100 | 3.6995
[5 empty] | 13099 | 0 | 0.0054 | 100 | 3.6998
[5 empty] | 13100 | 0 | 0.0054 | 100 | 3.6995
[5 empty] | 13101 | 0 | 0.0054 | 100 | 3.6995
[5 empty] | 13102 | 0 | 0.0054 | 100 | 3.6995
[5 empty] | 13103 | 0 | 0.0054 | 100 | 3.6998
[5 empty] | 13104 | 0 | 0.0054 | 100 | 3.6998
[5 empty] | 13105 | 0 | 0.0054 | 100 | 3.7001
[5 empty] | 13106 | 0 | 0.0054 | 100 | 3.7001
[5 empty] | 13107 | 0 | 0.0054 | 100 | 3.7001
[5 empty] | 13108 | 0 | 0.0054 | 100 | 3.7001
[5 empty] | 13109 | 0 | 0.0054 | 100 | 3.7004
[5 empty] | 13110 | 0 | 0.0054 | 100 | 3.7004
[5 empty] | 13111 | 0 | 0.0054 | 100 | 3.7004
[5 empty] | 13112 | 0 | 0.0054 | 100 | 3.7004
[5 empty] | 13113 | 0 | 0.0054 | 100 | 3.7004
[5 empty] | 13114 | 0 | 0.0054 | 100 | 3.7004
[5 empty] | 13115 | 0 | 0.0054 | 100 | 3.7004
[5 empty] | 13116 | 0 | 0.0054 | 100 | 3.7007
[5 empty] | 13117 | 0 | 0.0054 | 100 | 3.7007
[5 empty] | 13118 | 0 | 0.0054 | 100 | 3.701
[5 empty] | 13119 | 0 | 0.0054 | 100 | 3.7007
[5 empty] | 13120 | 0 | 0.0054 | 100 | 3.7007
[5 empty] | 13121 | 0 | 0.0054 | 100 | 3.7013
[5 empty] | 13122 | 0 | 0.0054 | 100 | 3.7013
[5 empty] | 13123 | 0 | 0.0054 | 100 | 3.7013
[5 empty] | 13124 | 0 | 0.0054 | 100 | 3.7013
[5 empty] | 13125 | 0 | 0.0054 | 100 | 3.7013
[5 empty] | 13126 | 0 | 0.0054 | 100 | 3.7013
[5 empty] | 13127 | 0 | 0.0054 | 100 | 3.7013
[5 empty] | 13128 | 0 | 0.0054 | 100 | 3.7013
[5 empty] | 13129 | 0 | 0.0054 | 100 | 3.7013
[5 empty] | 13130 | 0 | 0.0054 | 100 | 3.7013
[5 empty] | 13131 | 0 | 0.0054 | 100 | 3.7013
[5 empty] | 13132 | 0 | 0.0054 | 100 | 3.7013
[5 empty] | 13133 | 0 | 0.0054 | 100 | 3.7013
[5 empty] | 13134 | 0 | 0.0054 | 100 | 3.7013
[5 empty] | 13135 | 0 | 0.0054 | 100 | 3.7013
[5 empty] | 13136 | 0 | 0.0054 | 100 | 3.7013
[5 empty] | 13137 | 0 | 0.0054 | 100 | 3.7013
[5 empty] | 13138 | 0 | 0.0054 | 100 | 3.7013
[5 empty] | 13139 | 0 | 0.0054 | 100 | 3.7023
[5 empty] | 13139 | 0 | 0.0054 | 100 | 3.7023
[5 empty] | 13139 | -0.6083 | 0 | 0 | 3.6796
[5 empty] | 13141 | -0.6083 | 0.0003 | 3.85 | 3.6796
[5 empty] | 13142 | -0.6083 | 0.0005 | 5.77 | 3.6796
[5 empty] | 13143 | -0.6092 | 0.0007 | 7.69 | 3.6799
[5 empty] | 13144 | -0.6086 | 0.0008 | 9.62 | 3.6799
[5 empty] | 13145 | -0.6086 | 0.001 | 11.54 | 3.6799
[5 empty] | 13146 | -0.6092 | 0.0012 | 13.47 | 3.6787
[5 empty] | 13147 | -0.6083 | 0.0014 | 15.39 | 3.6784
[5 empty] | 13148 | -0.6086 | 0.0015 | 17.31 | 3.6775
[5 empty] | 13149 | -0.6089 | 0.0017 | 19.24 | 3.6775
[5 empty] | 13150 | -0.6092 | 0.0019 | 21.16 | 3.6768
[5 empty] | 13151 | -0.6092 | 0.002 | 23.09 | 3.6765
[5 empty] | 13152 | -0.6095 | 0.0022 | 25.01 | 3.6759
[5 empty] | 13153 | -0.6092 | 0.0024 | 26.94 | 3.6765
[5 empty] | 13154 | -0.6086 | 0.0025 | 28.86 | 3.6759
[5 empty] | 13155 | -0.6089 | 0.0027 | 30.79 | 3.6756
[5 empty] | 13156 | -0.6089 | 0.0029 | 32.71 | 3.6753
[5 empty] | 13157 | -0.6095 | 0.003 | 34.64 | 3.6747
[5 empty] | 13158 | -0.6092 | 0.0032 | 36.56 | 3.6744
[5 empty] | 13159 | -0.6086 | 0.0034 | 38.49 | 3.6744
[5 empty] | 13160 | -0.6089 | 0.0036 | 40.41 | 3.674
[5 empty] | 13161 | -0.6079 | 0.0037 | 42.33 | 3.674
[5 empty] | 13162 | -0.6086 | 0.0039 | 44.26 | 3.6737
[5 empty] | 13163 | -0.6089 | 0.0041 | 46.18 | 3.674
[5 empty] | 13164 | -0.6089 | 0.0042 | 48.11 | 3.6737
[5 empty] | 13165 | -0.6083 | 0.0044 | 50.03 | 3.6737
[5 empty] | 13166 | -0.6086 | 0.0046 | 51.95 | 3.6737
[5 empty] | 13167 | -0.6092 | 0.0047 | 53.88 | 3.674
[5 empty] | 13167 | -1.2159 | 0.0047 | 53.88 | 3.6496
[5 empty] | 13170 | -1.2159 | 0.0057 | 65.41 | 3.6496
[5 empty] | 13171 | -1.2159 | 0.0061 | 69.25 | 3.6496
[5 empty] | 13172 | -1.2165 | 0.0064 | 73.1 | 3.6492
[5 empty] | 13173 | -1.2162 | 0.0068 | 76.94 | 3.6486
[5 empty] | 13174 | -1.2159 | 0.0071 | 80.78 | 3.648
[5 empty] | 13175 | -1.2159 | 0.0074 | 84.63 | 3.6468
[5 empty] | 13176 | -1.2159 | 0.0078 | 88.47 | 3.6465
[5 empty] | 13177 | -1.2162 | 0.0081 | 92.31 | 3.6465
[5 empty] | 13178 | -1.2162 | 0.0085 | 96.16 | 3.6461
[5 empty] | 13179 | -1.2159 | 0.0088 | 100 | 3.6458
[5 empty] | 13179 | -1.2159 | 0.0088 | 100 | 3.6458
[5 empty] | 13179 | 0.6092 | 0 | 0 | 3.7128
[5 empty] | 13182 | 0.6092 | 0.0005 | 37.51 | 3.7128
[5 empty] | 13183 | 0.6092 | 0.0007 | 50.01 | 3.7128
[5 empty] | 13184 | 0.6089 | 0.0008 | 62.51 | 3.7147
[5 empty] | 13185 | 0.6086 | 0.001 | 75 | 3.7159
[5 empty] | 13186 | 0.6086 | 0.0012 | 87.49 | 3.7168
[5 empty] | 13187 | 0.6095 | 0.0014 | 100 | 3.7178
[5 empty] | 13187 | 0 | 0.0014 | 100 | 3.6964
[5 empty] | 13190 | 0 | 0.0014 | 100 | 3.6964
[5 empty] | 13191 | 0 | 0.0014 | 100 | 3.6964
[5 empty] | 13192 | 0 | 0.0014 | 100 | 3.6964
[5 empty] | 13193 | 0 | 0.0014 | 100 | 3.6964
[5 empty] | 13194 | 0 | 0.0014 | 100 | 3.6964
[5 empty] | 13195 | 0 | 0.0014 | 100 | 3.6964
[5 empty] | 13196 | 0 | 0.0014 | 100 | 3.6964
[5 empty] | 13197 | 0 | 0.0014 | 100 | 3.6976
[5 empty] | 13198 | 0 | 0.0014 | 100 | 3.6976
[5 empty] | 13199 | 0 | 0.0014 | 100 | 3.6979
[5 empty] | 13200 | 0 | 0.0014 | 100 | 3.6976
[5 empty] | 13201 | 0 | 0.0014 | 100 | 3.6985
[5 empty] | 13202 | 0 | 0.0014 | 100 | 3.6985
[5 empty] | 13203 | 0 | 0.0014 | 100 | 3.6988
[5 empty] | 13203 | 0 | 0.0014 | 100 | 3.6988
[5 empty] | 13203 | -0.6083 | 0 | 0 | 3.6765
[5 empty] | 13205 | -0.6083 | 0.0003 | 1.8 | 3.6765
[5 empty] | 13206 | -0.6083 | 0.0005 | 2.7 | 3.6765
[5 empty] | 13207 | -0.6086 | 0.0007 | 3.6 | 3.6765
[5 empty] | 13208 | -0.6089 | 0.0008 | 4.5 | 3.6744
[5 empty] | 13209 | -0.6089 | 0.001 | 5.4 | 3.6744
[5 empty] | 13210 | -0.6089 | 0.0012 | 6.3 | 3.6744
[5 empty] | 13211 | -0.6089 | 0.0014 | 7.21 | 3.674
[5 empty] | 13212 | -0.6089 | 0.0015 | 8.11 | 3.674
[5 empty] | 13213 | -0.6086 | 0.0017 | 9.01 | 3.6737
[5 empty] | 13214 | -0.6089 | 0.0019 | 9.91 | 3.6737
[5 empty] | 13215 | -0.6092 | 0.002 | 10.81 | 3.6737
[5 empty] | 13216 | -0.6092 | 0.0022 | 11.71 | 3.6725
[5 empty] | 13217 | -0.6089 | 0.0024 | 12.61 | 3.6725
[5 empty] | 13218 | -0.6086 | 0.0025 | 13.51 | 3.6719
[5 empty] | 13219 | -0.6086 | 0.0027 | 14.41 | 3.6719
[5 empty] | 13220 | -0.6092 | 0.0029 | 15.32 | 3.6725
[5 empty] | 13221 | -0.6083 | 0.003 | 16.22 | 3.6725
[5 empty] | 13222 | -0.6083 | 0.0032 | 17.12 | 3.6725
[5 empty] | 13223 | -0.6086 | 0.0034 | 18.02 | 3.6719
[5 empty] | 13224 | -0.6089 | 0.0036 | 18.92 | 3.6719
[5 empty] | 13225 | -0.6086 | 0.0037 | 19.82 | 3.6716
[5 empty] | 13226 | -0.6089 | 0.0039 | 20.72 | 3.6709
[5 empty] | 13227 | -0.6089 | 0.0041 | 21.62 | 3.6709
[5 empty] | 13228 | -0.6092 | 0.0042 | 22.52 | 3.6709
[5 empty] | 13229 | -0.6086 | 0.0044 | 23.42 | 3.6709
[5 empty] | 13230 | -0.6092 | 0.0046 | 24.33 | 3.6706
[5 empty] | 13231 | -0.6092 | 0.0047 | 25.23 | 3.6706
[5 empty] | 13232 | -0.6095 | 0.0049 | 26.13 | 3.6703
[5 empty] | 13233 | -0.6086 | 0.0051 | 27.03 | 3.6703
[5 empty] | 13234 | -0.6086 | 0.0052 | 27.93 | 3.6703
[5 empty] | 13235 | -0.6092 | 0.0054 | 28.83 | 3.6703
[5 empty] | 13236 | -0.6095 | 0.0056 | 29.73 | 3.6697
[5 empty] | 13237 | -0.6092 | 0.0057 | 30.64 | 3.6688
[5 empty] | 13238 | -0.6092 | 0.0059 | 31.54 | 3.6688
[5 empty] | 13239 | -0.6089 | 0.0061 | 32.44 | 3.6688
[5 empty] | 13240 | -0.6095 | 0.0063 | 33.34 | 3.6688
[5 empty] | 13241 | -0.6086 | 0.0064 | 34.24 | 3.6688
[5 empty] | 13242 | -0.6092 | 0.0066 | 35.14 | 3.6688
[5 empty] | 13243 | -0.6083 | 0.0068 | 36.04 | 3.6685
[5 empty] | 13244 | -0.6089 | 0.0069 | 36.94 | 3.6685
[5 empty] | 13245 | -0.6086 | 0.0071 | 37.84 | 3.6685
[5 empty] | 13246 | -0.6083 | 0.0073 | 38.74 | 3.6682
[5 empty] | 13247 | -0.6092 | 0.0074 | 39.65 | 3.6682
[5 empty] | 13248 | -0.6092 | 0.0076 | 40.55 | 3.6678
[5 empty] | 13249 | -0.6089 | 0.0078 | 41.45 | 3.6678
[5 empty] | 13250 | -0.6083 | 0.0079 | 42.35 | 3.6678
[5 empty] | 13251 | -0.6089 | 0.0081 | 43.25 | 3.6678
[5 empty] | 13252 | -0.6086 | 0.0083 | 44.15 | 3.6678
[5 empty] | 13253 | -0.6089 | 0.0085 | 45.05 | 3.6678
[5 empty] | 13254 | -0.6086 | 0.0086 | 45.95 | 3.6678
[5 empty] | 13255 | -0.6095 | 0.0088 | 46.85 | 3.6678
[5 empty] | 13256 | -0.6092 | 0.009 | 47.76 | 3.6678
[5 empty] | 13257 | -0.6092 | 0.0091 | 48.66 | 3.6682
[5 empty] | 13258 | -0.6086 | 0.0093 | 49.56 | 3.6682
[5 empty] | 13259 | -0.6095 | 0.0095 | 50.46 | 3.6678
[5 empty] | 13260 | -0.6095 | 0.0096 | 51.36 | 3.6678
[5 empty] | 13261 | -0.6089 | 0.0098 | 52.26 | 3.6682
[5 empty] | 13262 | -0.6086 | 0.01 | 53.16 | 3.6682
[5 empty] | 13263 | -0.6092 | 0.0101 | 54.07 | 3.6678
[5 empty] | 13264 | -0.6092 | 0.0103 | 54.97 | 3.6675
[5 empty] | 13265 | -0.6089 | 0.0105 | 55.87 | 3.6672
[5 empty] | 13266 | -0.6092 | 0.0107 | 56.77 | 3.6672
[5 empty] | 13267 | -0.6092 | 0.0108 | 57.67 | 3.6669
[5 empty] | 13268 | -0.6092 | 0.011 | 58.57 | 3.6669
[5 empty] | 13269 | -0.6089 | 0.0112 | 59.47 | 3.6669
[5 empty] | 13270 | -0.6095 | 0.0113 | 60.38 | 3.6669
[5 empty] | 13271 | -0.6086 | 0.0115 | 61.28 | 3.6663
[5 empty] | 13272 | -0.6092 | 0.0117 | 62.18 | 3.6663
[5 empty] | 13273 | -0.6089 | 0.0118 | 63.08 | 3.6663
[5 empty] | 13274 | -0.6092 | 0.012 | 63.98 | 3.6663
[5 empty] | 13275 | -0.6086 | 0.0122 | 64.88 | 3.6663
[5 empty] | 13276 | -0.6095 | 0.0123 | 65.78 | 3.6663
[5 empty] | 13277 | -0.6083 | 0.0125 | 66.68 | 3.666
[5 empty] | 13278 | -0.6092 | 0.0127 | 67.59 | 3.6657
[5 empty] | 13279 | -0.6086 | 0.0129 | 68.49 | 3.6657
[5 empty] | 13280 | -0.6086 | 0.013 | 69.39 | 3.6651
[5 empty] | 13281 | -0.6086 | 0.0132 | 70.29 | 3.6647
[5 empty] | 13282 | -0.6092 | 0.0134 | 71.19 | 3.6647
[5 empty] | 13283 | -0.6095 | 0.0135 | 72.09 | 3.6647
[5 empty] | 13284 | -0.6086 | 0.0137 | 72.99 | 3.6647
[5 empty] | 13285 | -0.6086 | 0.0139 | 73.89 | 3.6651
[5 empty] | 13286 | -0.6086 | 0.014 | 74.79 | 3.6654
[5 empty] | 13287 | -0.6086 | 0.0142 | 75.69 | 3.6651
[5 empty] | 13288 | -0.6095 | 0.0144 | 76.6 | 3.6651
[5 empty] | 13289 | -0.6092 | 0.0145 | 77.5 | 3.6641
[5 empty] | 13290 | -0.6089 | 0.0147 | 78.4 | 3.6638
[5 empty] | 13290 | -1.2165 | 0.0147 | 78.4 | 3.6403
[5 empty] | 13293 | -1.2165 | 0.0157 | 83.8 | 3.6403
[5 empty] | 13294 | -1.2165 | 0.0161 | 85.6 | 3.6403
[5 empty] | 13295 | -1.2159 | 0.0164 | 87.4 | 3.6396
[5 empty] | 13296 | -1.2165 | 0.0167 | 89.2 | 3.6393
[5 empty] | 13297 | -1.2159 | 0.0171 | 91 | 3.6393
[5 empty] | 13298 | -1.2159 | 0.0174 | 92.8 | 3.639
[5 empty] | 13299 | -1.2159 | 0.0178 | 94.6 | 3.639
[5 empty] | 13300 | -1.2165 | 0.0181 | 96.4 | 3.6381
[5 empty] | 13301 | -1.2165 | 0.0184 | 98.2 | 3.6378
[5 empty] | 13302 | -1.2159 | 0.0188 | 100 | 3.6365
[5 empty] | 13302 | -1.2159 | 0.0188 | 100 | 3.6365
[5 empty] | 13302 | 0.6089 | 0 | 0 | 3.7072
[5 empty] | 13306 | 0.6089 | 0.0007 | 49.99 | 3.7072
[5 empty] | 13307 | 0.6089 | 0.0008 | 62.49 | 3.7072
[5 empty] | 13308 | 0.6095 | 0.001 | 75 | 3.7085
[5 empty] | 13309 | 0.6095 | 0.0012 | 87.51 | 3.7094
[5 empty] | 13310 | 0.6086 | 0.0014 | 100 | 3.71
[5 empty] | 13310 | 0 | 0.0014 | 100 | 3.6905
[5 empty] | 13313 | 0 | 0.0014 | 100 | 3.6905
[5 empty] | 13314 | 0 | 0.0014 | 100 | 3.6905
[5 empty] | 13315 | 0 | 0.0014 | 100 | 3.6905
[5 empty] | 13316 | 0 | 0.0014 | 100 | 3.6908
[5 empty] | 13317 | 0 | 0.0014 | 100 | 3.6911
[5 empty] | 13318 | 0 | 0.0014 | 100 | 3.6911
[5 empty] | 13319 | 0 | 0.0014 | 100 | 3.6911
[5 empty] | 13320 | 0 | 0.0014 | 100 | 3.6911
[5 empty] | 13321 | 0 | 0.0014 | 100 | 3.6911
[5 empty] | 13322 | 0 | 0.0014 | 100 | 3.6911
[5 empty] | 13323 | 0 | 0.0014 | 100 | 3.6911
[5 empty] | 13324 | 0 | 0.0014 | 100 | 3.6911
[5 empty] | 13325 | 0 | 0.0014 | 100 | 3.6914
[5 empty] | 13326 | 0 | 0.0014 | 100 | 3.6917
[5 empty] | 13326 | 0 | 0.0014 | 100 | 3.6917
[5 empty] | 13326 | -0.6089 | 0 | 0 | 3.6685
[5 empty] | 13329 | -0.6089 | 0.0005 | 1.37 | 3.6685
[5 empty] | 13330 | -0.6089 | 0.0007 | 1.83 | 3.6685
[5 empty] | 13331 | -0.6095 | 0.0008 | 2.29 | 3.6685
[5 empty] | 13332 | -0.6089 | 0.001 | 2.74 | 3.6682
[5 empty] | 13333 | -0.6083 | 0.0012 | 3.2 | 3.6682
[5 empty] | 13334 | -0.6086 | 0.0014 | 3.66 | 3.6682
[5 empty] | 13335 | -0.6092 | 0.0015 | 4.11 | 3.6682
[5 empty] | 13336 | -0.6092 | 0.0017 | 4.57 | 3.6682
[5 empty] | 13337 | -0.6086 | 0.0019 | 5.03 | 3.6672
[5 empty] | 13338 | -0.6086 | 0.002 | 5.48 | 3.6672
[5 empty] | 13339 | -0.6086 | 0.0022 | 5.94 | 3.6672
[5 empty] | 13340 | -0.6089 | 0.0024 | 6.4 | 3.666
[5 empty] | 13341 | -0.6095 | 0.0025 | 6.85 | 3.666
[5 empty] | 13342 | -0.6092 | 0.0027 | 7.31 | 3.666
[5 empty] | 13343 | -0.6095 | 0.0029 | 7.77 | 3.6654
[5 empty] | 13344 | -0.6092 | 0.003 | 8.23 | 3.6651
[5 empty] | 13345 | -0.6089 | 0.0032 | 8.68 | 3.6651
[5 empty] | 13346 | -0.6092 | 0.0034 | 9.14 | 3.6651
[5 empty] | 13347 | -0.6092 | 0.0036 | 9.6 | 3.6647
[5 empty] | 13348 | -0.6092 | 0.0037 | 10.06 | 3.6647
[5 empty] | 13349 | -0.6092 | 0.0039 | 10.51 | 3.6641
[5 empty] | 13350 | -0.6095 | 0.0041 | 10.97 | 3.6638
[5 empty] | 13351 | -0.6086 | 0.0042 | 11.43 | 3.6638
[5 empty] | 13352 | -0.6089 | 0.0044 | 11.88 | 3.6644
[5 empty] | 13353 | -0.6089 | 0.0046 | 12.34 | 3.6644
[5 empty] | 13354 | -0.6089 | 0.0047 | 12.8 | 3.6641
[5 empty] | 13355 | -0.6092 | 0.0049 | 13.26 | 3.6632
[5 empty] | 13356 | -0.6086 | 0.0051 | 13.71 | 3.6632
[5 empty] | 13357 | -0.6089 | 0.0052 | 14.17 | 3.6629
[5 empty] | 13358 | -0.6086 | 0.0054 | 14.63 | 3.6629
[5 empty] | 13359 | -0.6089 | 0.0056 | 15.08 | 3.6632
[5 empty] | 13360 | -0.6092 | 0.0058 | 15.54 | 3.6632
[5 empty] | 13361 | -0.6086 | 0.0059 | 16 | 3.6632
[5 empty] | 13361 | -4.8648 | 0.0059 | 16 | 3.5029
[5 empty] | 13364 | -4.8648 | 0.01 | 26.95 | 3.5029
[5 empty] | 13365 | -4.8648 | 0.0113 | 30.6 | 3.5029
[5 empty] | 13366 | -4.8645 | 0.0127 | 34.25 | 3.5029
[5 empty] | 13367 | -4.8645 | 0.014 | 37.9 | 3.5001
[5 empty] | 13368 | -4.8645 | 0.0154 | 41.56 | 3.497
[5 empty] | 13369 | -4.8645 | 0.0167 | 45.21 | 3.4924
[5 empty] | 13369 | -3.0416 | 0.0167 | 45.21 | 3.5531
[5 empty] | 13372 | -3.0416 | 0.0193 | 52.05 | 3.5531
[5 empty] | 13373 | -3.0419 | 0.0201 | 54.34 | 3.5531
[5 empty] | 13374 | -3.0416 | 0.021 | 56.62 | 3.5531
[5 empty] | 13375 | -3.0416 | 0.0218 | 58.9 | 3.5516
[5 empty] | 13376 | -3.0422 | 0.0226 | 61.19 | 3.5513
[5 empty] | 13377 | -3.0419 | 0.0235 | 63.47 | 3.5513
[5 empty] | 13378 | -3.0419 | 0.0243 | 65.75 | 3.551
[5 empty] | 13379 | -3.0419 | 0.0252 | 68.04 | 3.5507
[5 empty] | 13380 | -3.0419 | 0.026 | 70.32 | 3.5503
[5 empty] | 13381 | -3.0419 | 0.0269 | 72.6 | 3.5494
[5 empty] | 13382 | -3.0419 | 0.0277 | 74.89 | 3.5488
[5 empty] | 13383 | -3.0419 | 0.0286 | 77.17 | 3.5472
[5 empty] | 13384 | -3.0416 | 0.0294 | 79.45 | 3.5463
[5 empty] | 13385 | -3.0419 | 0.0302 | 81.73 | 3.5457
[5 empty] | 13386 | -3.0419 | 0.0311 | 84.02 | 3.5457
[5 empty] | 13387 | -3.0419 | 0.0319 | 86.3 | 3.5457
[5 empty] | 13388 | -3.0422 | 0.0328 | 88.58 | 3.5457
[5 empty] | 13389 | -3.0419 | 0.0336 | 90.87 | 3.5457
[5 empty] | 13390 | -3.0419 | 0.0345 | 93.15 | 3.5448
[5 empty] | 13391 | -3.0419 | 0.0353 | 95.43 | 3.5445
[5 empty] | 13392 | -3.0419 | 0.0362 | 97.72 | 3.5429
[5 empty] | 13393 | -3.0419 | 0.037 | 100 | 3.5423
[5 empty] | 13393 | -3.0419 | 0.037 | 100 | 3.5423
[5 empty] | 13393 | 1.2162 | 0 | 0 | 3.6988
[5 empty] | 13396 | 1.2162 | 0.001 | 37.5 | 3.6988
[5 empty] | 13397 | 1.2159 | 0.0014 | 50 | 3.6988
[5 empty] | 13398 | 1.2165 | 0.0017 | 62.5 | 3.7013
[5 empty] | 13399 | 1.2165 | 0.002 | 75.01 | 3.7038
[5 empty] | 13400 | 1.2159 | 0.0024 | 87.5 | 3.7072
[5 empty] | 13401 | 1.2159 | 0.0027 | 100 | 3.7088
[5 empty] | 13401 | 1.2159 | 0.0027 | 100 | 3.7088
[5 empty] | 13401 | -1.2165 | 0 | 0 | 3.6244
[5 empty] | 13404 | -1.2165 | 0.001 | 9.38 | 3.6244
[5 empty] | 13405 | -1.2159 | 0.0014 | 12.5 | 3.6244
[5 empty] | 13406 | -1.2165 | 0.0017 | 15.63 | 3.6241
[5 empty] | 13407 | -1.2162 | 0.002 | 18.75 | 3.6232
[5 empty] | 13408 | -1.2165 | 0.0024 | 21.88 | 3.6232
[5 empty] | 13409 | -1.2159 | 0.0027 | 25 | 3.6223
[5 empty] | 13410 | -1.2159 | 0.003 | 28.13 | 3.6223
[5 empty] | 13411 | -1.2159 | 0.0034 | 31.25 | 3.622
[5 empty] | 13412 | -1.2165 | 0.0037 | 34.38 | 3.6213
[5 empty] | 13413 | -1.2159 | 0.0041 | 37.5 | 3.621
[5 empty] | 13414 | -1.2162 | 0.0044 | 40.63 | 3.621
[5 empty] | 13415 | -1.2165 | 0.0047 | 43.75 | 3.621
[5 empty] | 13416 | -1.2165 | 0.0051 | 46.88 | 3.6201
[5 empty] | 13417 | -1.2162 | 0.0054 | 50 | 3.6201
[5 empty] | 13418 | -1.2159 | 0.0057 | 53.13 | 3.6204
[5 empty] | 13419 | -1.2165 | 0.0061 | 56.25 | 3.6204
[5 empty] | 13420 | -1.2162 | 0.0064 | 59.38 | 3.6204
[5 empty] | 13421 | -1.2165 | 0.0068 | 62.5 | 3.6198
[5 empty] | 13422 | -1.2156 | 0.0071 | 65.63 | 3.6198
[5 empty] | 13423 | -1.2159 | 0.0074 | 68.75 | 3.6198
[5 empty] | 13424 | -1.2162 | 0.0078 | 71.88 | 3.6198
[5 empty] | 13425 | -1.2162 | 0.0081 | 75 | 3.6198
[5 empty] | 13426 | -1.2165 | 0.0084 | 78.13 | 3.6198
[5 empty] | 13427 | -1.2165 | 0.0088 | 81.25 | 3.6198
[5 empty] | 13428 | -1.2159 | 0.0091 | 84.38 | 3.6195
[5 empty] | 13429 | -1.2159 | 0.0095 | 87.5 | 3.6195
[5 empty] | 13430 | -1.2162 | 0.0098 | 90.63 | 3.6182
[5 empty] | 13431 | -1.2159 | 0.0101 | 93.75 | 3.6182
[5 empty] | 13432 | -1.2159 | 0.0105 | 96.88 | 3.6182
[5 empty] | 13433 | -1.2159 | 0.0108 | 100 | 3.6182
[5 empty] | 13433 | -1.2159 | 0.0108 | 100 | 3.6182
[5 empty] | 13433 | 2.4327 | 0 | 0 | 3.755
[5 empty] | 13436 | 2.4327 | 0.002 | 37.5 | 3.755
[5 empty] | 13437 | 2.4327 | 0.0027 | 50 | 3.755
[5 empty] | 13438 | 2.433 | 0.0034 | 62.5 | 3.7581
[5 empty] | 13439 | 2.4327 | 0.0041 | 75 | 3.7621
[5 empty] | 13440 | 2.4327 | 0.0047 | 87.5 | 3.763
[5 empty] | 13441 | 2.4327 | 0.0054 | 100 | 3.7661
[5 empty] | 13441 | 0 | 0.0054 | 100 | 3.6821
[5 empty] | 13444 | 0 | 0.0054 | 100 | 3.6821
[5 empty] | 13445 | 0 | 0.0054 | 100 | 3.6821
[5 empty] | 13446 | 0 | 0.0054 | 100 | 3.6806
[5 empty] | 13447 | 0 | 0.0054 | 100 | 3.6806
[5 empty] | 13448 | 0 | 0.0054 | 100 | 3.6806
[5 empty] | 13449 | 0 | 0.0054 | 100 | 3.6806
[5 empty] | 13450 | 0 | 0.0054 | 100 | 3.6806
[5 empty] | 13451 | 0 | 0.0054 | 100 | 3.6806
[5 empty] | 13452 | 0 | 0.0054 | 100 | 3.6806
[5 empty] | 13453 | 0 | 0.0054 | 100 | 3.6806
[5 empty] | 13454 | 0 | 0.0054 | 100 | 3.6802
[5 empty] | 13455 | 0 | 0.0054 | 100 | 3.6802
[5 empty] | 13456 | 0 | 0.0054 | 100 | 3.6806
[5 empty] | 13457 | 0 | 0.0054 | 100 | 3.6806
[5 empty] | 13458 | 0 | 0.0054 | 100 | 3.6809
[5 empty] | 13459 | 0 | 0.0054 | 100 | 3.6809
[5 empty] | 13460 | 0 | 0.0054 | 100 | 3.6809
[5 empty] | 13461 | 0 | 0.0054 | 100 | 3.6815
[5 empty] | 13462 | 0 | 0.0054 | 100 | 3.6815
[5 empty] | 13463 | 0 | 0.0054 | 100 | 3.6815
[5 empty] | 13464 | 0 | 0.0054 | 100 | 3.6815
[5 empty] | 13465 | 0 | 0.0054 | 100 | 3.6818
[5 empty] | 13466 | 0 | 0.0054 | 100 | 3.6818
[5 empty] | 13467 | 0 | 0.0054 | 100 | 3.6821
[5 empty] | 13468 | 0 | 0.0054 | 100 | 3.6821
[5 empty] | 13469 | 0 | 0.0054 | 100 | 3.6821
[5 empty] | 13470 | 0 | 0.0054 | 100 | 3.6821
[5 empty] | 13471 | 0 | 0.0054 | 100 | 3.6821
[5 empty] | 13472 | 0 | 0.0054 | 100 | 3.6821
[5 empty] | 13473 | 0 | 0.0054 | 100 | 3.6827
[5 empty] | 13474 | 0 | 0.0054 | 100 | 3.6827
[5 empty] | 13475 | 0 | 0.0054 | 100 | 3.683
[5 empty] | 13476 | 0 | 0.0054 | 100 | 3.683
[5 empty] | 13477 | 0 | 0.0054 | 100 | 3.6827
[5 empty] | 13478 | 0 | 0.0054 | 100 | 3.6827
[5 empty] | 13479 | 0 | 0.0054 | 100 | 3.6827
[5 empty] | 13480 | 0 | 0.0054 | 100 | 3.683
[5 empty] | 13480 | 0 | 0.0054 | 100 | 3.6837
[5 empty] | 13483 | 0 | 0.0054 | 100 | 3.6837
[5 empty] | 13483 | 0 | 0.0054 | 100 | 3.6833
[5 empty] | 13486 | 0 | 0.0054 | 100 | 3.6833
[5 empty] | 13487 | 0 | 0.0054 | 100 | 3.6833
[5 empty] | 13488 | 0 | 0.0054 | 100 | 3.6833
[5 empty] | 13489 | 0 | 0.0054 | 100 | 3.684
[5 empty] | 13490 | 0 | 0.0054 | 100 | 3.684
[5 empty] | 13491 | 0 | 0.0054 | 100 | 3.684
[5 empty] | 13492 | 0 | 0.0054 | 100 | 3.684
[5 empty] | 13493 | 0 | 0.0054 | 100 | 3.6843
[5 empty] | 13494 | 0 | 0.0054 | 100 | 3.6843
[5 empty] | 13495 | 0 | 0.0054 | 100 | 3.6843
[5 empty] | 13496 | 0 | 0.0054 | 100 | 3.6843
[5 empty] | 13497 | 0 | 0.0054 | 100 | 3.6843
[5 empty] | 13498 | 0 | 0.0054 | 100 | 3.6843
[5 empty] | 13499 | 0 | 0.0054 | 100 | 3.6843
[5 empty] | 13500 | 0 | 0.0054 | 100 | 3.6843
[5 empty] | 13500 | 0 | 0.0054 | 100 | 3.6843
[5 empty] | 13500 | -0.6086 | 0 | 0 | 3.662
[5 empty] | 13502 | -0.6086 | 0.0003 | 3.85 | 3.662
[5 empty] | 13503 | -0.6092 | 0.0005 | 5.77 | 3.662
[5 empty] | 13504 | -0.6092 | 0.0007 | 7.7 | 3.662
[5 empty] | 13505 | -0.6095 | 0.0008 | 9.62 | 3.6607
[5 empty] | 13506 | -0.6095 | 0.001 | 11.55 | 3.6595
[5 empty] | 13507 | -0.6083 | 0.0012 | 13.47 | 3.6592
[5 empty] | 13508 | -0.6086 | 0.0014 | 15.39 | 3.6582
[5 empty] | 13509 | -0.6092 | 0.0015 | 17.32 | 3.6579
[5 empty] | 13510 | -0.6086 | 0.0017 | 19.24 | 3.6579
[5 empty] | 13511 | -0.6092 | 0.0019 | 21.17 | 3.657
[5 empty] | 13512 | -0.6089 | 0.002 | 23.09 | 3.657
[5 empty] | 13513 | -0.6086 | 0.0022 | 25.01 | 3.657
[5 empty] | 13514 | -0.6095 | 0.0024 | 26.94 | 3.6576
[5 empty] | 13515 | -0.6092 | 0.0025 | 28.86 | 3.657
[5 empty] | 13516 | -0.6089 | 0.0027 | 30.79 | 3.657
[5 empty] | 13517 | -0.6089 | 0.0029 | 32.71 | 3.657
[5 empty] | 13518 | -0.6089 | 0.003 | 34.64 | 3.657
[5 empty] | 13519 | -0.6086 | 0.0032 | 36.56 | 3.6576
[5 empty] | 13520 | -0.6092 | 0.0034 | 38.48 | 3.657
[5 empty] | 13521 | -0.6089 | 0.0036 | 40.41 | 3.657
[5 empty] | 13522 | -0.6089 | 0.0037 | 42.33 | 3.6567
[5 empty] | 13523 | -0.6092 | 0.0039 | 44.26 | 3.6567
[5 empty] | 13524 | -0.6092 | 0.0041 | 46.18 | 3.6561
[5 empty] | 13525 | -0.6086 | 0.0042 | 48.11 | 3.6561
[5 empty] | 13526 | -0.6086 | 0.0044 | 50.03 | 3.6561
[5 empty] | 13527 | -0.6092 | 0.0046 | 51.95 | 3.6554
[5 empty] | 13528 | -0.6089 | 0.0047 | 53.88 | 3.6551
[5 empty] | 13528 | -1.2165 | 0.0047 | 53.88 | 3.6313
[5 empty] | 13530 | -1.2165 | 0.0054 | 61.57 | 3.6313
[5 empty] | 13531 | -1.2165 | 0.0057 | 65.41 | 3.6313
[5 empty] | 13532 | -1.2165 | 0.0061 | 69.25 | 3.6313
[5 empty] | 13533 | -1.2165 | 0.0064 | 73.1 | 3.6303
[5 empty] | 13534 | -1.2165 | 0.0068 | 76.94 | 3.6294
[5 empty] | 13535 | -1.2159 | 0.0071 | 80.79 | 3.6294
[5 empty] | 13536 | -1.2159 | 0.0074 | 84.63 | 3.6294
[5 empty] | 13537 | -1.2165 | 0.0078 | 88.47 | 3.6282
[5 empty] | 13538 | -1.2162 | 0.0081 | 92.31 | 3.6272
[5 empty] | 13539 | -1.2162 | 0.0085 | 96.16 | 3.6269
[5 empty] | 13540 | -1.2159 | 0.0088 | 100 | 3.6263
[5 empty] | 13540 | -1.2159 | 0.0088 | 100 | 3.6263
[5 empty] | 13540 | 0.6092 | 0 | 0 | 3.6954
[5 empty] | 13543 | 0.6092 | 0.0005 | 37.5 | 3.6954
[5 empty] | 13544 | 0.6092 | 0.0007 | 50.01 | 3.6954
[5 empty] | 13545 | 0.6092 | 0.0008 | 62.51 | 3.6964
[5 empty] | 13546 | 0.6092 | 0.001 | 75.01 | 3.6967
[5 empty] | 13547 | 0.6086 | 0.0012 | 87.5 | 3.697
[5 empty] | 13548 | 0.6092 | 0.0014 | 100 | 3.6988
[5 empty] | 13548 | 0 | 0.0014 | 100 | 3.6799
[5 empty] | 13551 | 0 | 0.0014 | 100 | 3.6799
[5 empty] | 13552 | 0 | 0.0014 | 100 | 3.6796
[5 empty] | 13553 | 0 | 0.0014 | 100 | 3.6796
[5 empty] | 13554 | 0 | 0.0014 | 100 | 3.6799
[5 empty] | 13555 | 0 | 0.0014 | 100 | 3.6796
[5 empty] | 13556 | 0 | 0.0014 | 100 | 3.6799
[5 empty] | 13557 | 0 | 0.0014 | 100 | 3.6796
[5 empty] | 13558 | 0 | 0.0014 | 100 | 3.6796
[5 empty] | 13559 | 0 | 0.0014 | 100 | 3.6796
[5 empty] | 13560 | 0 | 0.0014 | 100 | 3.6799
[5 empty] | 13561 | 0 | 0.0014 | 100 | 3.6799
[5 empty] | 13562 | 0 | 0.0014 | 100 | 3.6799
[5 empty] | 13563 | 0 | 0.0014 | 100 | 3.6799
[5 empty] | 13564 | 0 | 0.0014 | 100 | 3.6799
[5 empty] | 13564 | 0 | 0.0014 | 100 | 3.6799
[5 empty] | 13564 | -0.6086 | 0 | 0 | 3.657
[5 empty] | 13566 | -0.6086 | 0.0003 | 1.8 | 3.657
[5 empty] | 13567 | -0.6086 | 0.0005 | 2.7 | 3.657
[5 empty] | 13568 | -0.6086 | 0.0007 | 3.6 | 3.657
[5 empty] | 13569 | -0.6092 | 0.0008 | 4.5 | 3.657
[5 empty] | 13570 | -0.6086 | 0.001 | 5.41 | 3.657
[5 empty] | 13571 | -0.6083 | 0.0012 | 6.31 | 3.6567
[5 empty] | 13572 | -0.6086 | 0.0014 | 7.21 | 3.6561
[5 empty] | 13573 | -0.6098 | 0.0015 | 8.11 | 3.6558
[5 empty] | 13574 | -0.6086 | 0.0017 | 9.01 | 3.6558
[5 empty] | 13575 | -0.6092 | 0.0019 | 9.91 | 3.6558
[5 empty] | 13576 | -0.6089 | 0.002 | 10.81 | 3.6551
[5 empty] | 13577 | -0.6095 | 0.0022 | 11.71 | 3.6545
[5 empty] | 13578 | -0.6089 | 0.0024 | 12.62 | 3.6545
[5 empty] | 13579 | -0.6086 | 0.0025 | 13.52 | 3.6545
[5 empty] | 13580 | -0.6086 | 0.0027 | 14.42 | 3.6536
[5 empty] | 13581 | -0.6083 | 0.0029 | 15.32 | 3.6539
[5 empty] | 13582 | -0.6092 | 0.003 | 16.22 | 3.653
[5 empty] | 13583 | -0.6095 | 0.0032 | 17.12 | 3.653
[5 empty] | 13584 | -0.6095 | 0.0034 | 18.02 | 3.653
[5 empty] | 13585 | -0.6086 | 0.0036 | 18.92 | 3.653
[5 empty] | 13586 | -0.6092 | 0.0037 | 19.82 | 3.653
[5 empty] | 13587 | -0.6086 | 0.0039 | 20.73 | 3.653
[5 empty] | 13588 | -0.6086 | 0.0041 | 21.63 | 3.6527
[5 empty] | 13589 | -0.6086 | 0.0042 | 22.53 | 3.6527
[5 empty] | 13590 | -0.6086 | 0.0044 | 23.43 | 3.6527
[5 empty] | 13591 | -0.6086 | 0.0046 | 24.33 | 3.6523
[5 empty] | 13592 | -0.6083 | 0.0047 | 25.23 | 3.6523
[5 empty] | 13593 | -0.6089 | 0.0049 | 26.13 | 3.652
[5 empty] | 13594 | -0.6086 | 0.0051 | 27.03 | 3.6517
[5 empty] | 13595 | -0.6089 | 0.0052 | 27.93 | 3.6517
[5 empty] | 13596 | -0.6089 | 0.0054 | 28.83 | 3.6514
[5 empty] | 13597 | -0.6089 | 0.0056 | 29.73 | 3.6514
[5 empty] | 13598 | -0.6092 | 0.0057 | 30.64 | 3.6514
[5 empty] | 13599 | -0.6092 | 0.0059 | 31.54 | 3.6511
[5 empty] | 13600 | -0.6092 | 0.0061 | 32.44 | 3.6514
[5 empty] | 13601 | -0.6095 | 0.0063 | 33.34 | 3.6511
[5 empty] | 13602 | -0.6089 | 0.0064 | 34.24 | 3.6514
[5 empty] | 13603 | -0.6092 | 0.0066 | 35.14 | 3.6511
[5 empty] | 13604 | -0.6092 | 0.0068 | 36.05 | 3.6511
[5 empty] | 13605 | -0.6083 | 0.0069 | 36.95 | 3.6511
[5 empty] | 13606 | -0.6083 | 0.0071 | 37.85 | 3.6511
[5 empty] | 13607 | -0.6092 | 0.0073 | 38.75 | 3.6511
[5 empty] | 13608 | -0.6089 | 0.0074 | 39.65 | 3.6511
[5 empty] | 13609 | -0.6086 | 0.0076 | 40.55 | 3.6502
[5 empty] | 13610 | -0.6086 | 0.0078 | 41.45 | 3.6499
[5 empty] | 13611 | -0.6092 | 0.0079 | 42.35 | 3.6499
[5 empty] | 13612 | -0.6086 | 0.0081 | 43.25 | 3.6499
[5 empty] | 13613 | -0.6086 | 0.0083 | 44.15 | 3.6499
[5 empty] | 13614 | -0.6086 | 0.0085 | 45.05 | 3.6496
[5 empty] | 13615 | -0.6092 | 0.0086 | 45.95 | 3.6496
[5 empty] | 13616 | -0.6092 | 0.0088 | 46.86 | 3.6496
[5 empty] | 13617 | -0.6092 | 0.009 | 47.76 | 3.6496
[5 empty] | 13618 | -0.6092 | 0.0091 | 48.66 | 3.6496
[5 empty] | 13619 | -0.6086 | 0.0093 | 49.56 | 3.6496
[5 empty] | 13620 | -0.6092 | 0.0095 | 50.46 | 3.6492
[5 empty] | 13621 | -0.6092 | 0.0096 | 51.36 | 3.6492
[5 empty] | 13622 | -0.6086 | 0.0098 | 52.26 | 3.6492
[5 empty] | 13623 | -0.6092 | 0.01 | 53.17 | 3.6492
[5 empty] | 13624 | -0.6089 | 0.0101 | 54.07 | 3.6492
[5 empty] | 13625 | -0.6095 | 0.0103 | 54.97 | 3.6489
[5 empty] | 13626 | -0.6083 | 0.0105 | 55.87 | 3.6489
[5 empty] | 13627 | -0.6086 | 0.0107 | 56.77 | 3.6489
[5 empty] | 13628 | -0.6089 | 0.0108 | 57.67 | 3.6489
[5 empty] | 13629 | -0.6083 | 0.011 | 58.57 | 3.6489
[5 empty] | 13630 | -0.6086 | 0.0112 | 59.47 | 3.6486
[5 empty] | 13631 | -0.6092 | 0.0113 | 60.37 | 3.6486
[5 empty] | 13632 | -0.6083 | 0.0115 | 61.27 | 3.6486
[5 empty] | 13633 | -0.6086 | 0.0117 | 62.17 | 3.6483
[5 empty] | 13634 | -0.6089 | 0.0118 | 63.08 | 3.648
[5 empty] | 13635 | -0.6092 | 0.012 | 63.98 | 3.6483
[5 empty] | 13636 | -0.6095 | 0.0122 | 64.88 | 3.648
[5 empty] | 13637 | -0.6089 | 0.0123 | 65.78 | 3.648
[5 empty] | 13638 | -0.6089 | 0.0125 | 66.68 | 3.6474
[5 empty] | 13639 | -0.6092 | 0.0127 | 67.58 | 3.6474
[5 empty] | 13640 | -0.6086 | 0.0129 | 68.48 | 3.6474
[5 empty] | 13641 | -0.6092 | 0.013 | 69.39 | 3.6474
[5 empty] | 13642 | -0.6095 | 0.0132 | 70.29 | 3.6471
[5 empty] | 13643 | -0.6092 | 0.0134 | 71.19 | 3.6471
[5 empty] | 13644 | -0.6092 | 0.0135 | 72.09 | 3.6474
[5 empty] | 13645 | -0.6089 | 0.0137 | 72.99 | 3.6474
[5 empty] | 13646 | -0.6089 | 0.0139 | 73.89 | 3.6468
[5 empty] | 13647 | -0.6092 | 0.014 | 74.79 | 3.6468
[5 empty] | 13648 | -0.6086 | 0.0142 | 75.7 | 3.6468
[5 empty] | 13649 | -0.6092 | 0.0144 | 76.6 | 3.6471
[5 empty] | 13650 | -0.6086 | 0.0145 | 77.5 | 3.6471
[5 empty] | 13651 | -0.6086 | 0.0147 | 78.4 | 3.6471
[5 empty] | 13651 | -1.2162 | 0.0147 | 78.4 | 3.6235
[5 empty] | 13653 | -1.2162 | 0.0154 | 82 | 3.6235
[5 empty] | 13654 | -1.2162 | 0.0157 | 83.8 | 3.6235
[5 empty] | 13655 | -1.2165 | 0.0161 | 85.6 | 3.6235
[5 empty] | 13656 | -1.2165 | 0.0164 | 87.4 | 3.6235
[5 empty] | 13657 | -1.2165 | 0.0167 | 89.2 | 3.6223
[5 empty] | 13658 | -1.2162 | 0.0171 | 91 | 3.621
[5 empty] | 13659 | -1.2162 | 0.0174 | 92.8 | 3.6207
[5 empty] | 13660 | -1.2162 | 0.0178 | 94.6 | 3.6201
[5 empty] | 13661 | -1.2162 | 0.0181 | 96.4 | 3.6201
[5 empty] | 13662 | -1.2165 | 0.0184 | 98.2 | 3.6201
[5 empty] | 13663 | -1.2159 | 0.0188 | 100 | 3.6195
[5 empty] | 13663 | -1.2159 | 0.0188 | 100 | 3.6195
[5 empty] | 13663 | 0.6092 | 0 | 0 | 3.6895
[5 empty] | 13666 | 0.6092 | 0.0005 | 37.51 | 3.6895
[5 empty] | 13667 | 0.6089 | 0.0007 | 50.01 | 3.6895
[5 empty] | 13668 | 0.6095 | 0.0008 | 62.52 | 3.6902
[5 empty] | 13669 | 0.6092 | 0.001 | 75.02 | 3.6911
[5 empty] | 13670 | 0.6083 | 0.0012 | 87.51 | 3.6923
[5 empty] | 13671 | 0.6086 | 0.0014 | 100 | 3.6933
[5 empty] | 13671 | 0 | 0.0014 | 100 | 3.6737
[5 empty] | 13674 | 0 | 0.0014 | 100 | 3.6737
[5 empty] | 13675 | 0 | 0.0014 | 100 | 3.6737
[5 empty] | 13676 | 0 | 0.0014 | 100 | 3.6737
[5 empty] | 13677 | 0 | 0.0014 | 100 | 3.6737
[5 empty] | 13678 | 0 | 0.0014 | 100 | 3.6728
[5 empty] | 13679 | 0 | 0.0014 | 100 | 3.6737
[5 empty] | 13680 | 0 | 0.0014 | 100 | 3.6737
[5 empty] | 13681 | 0 | 0.0014 | 100 | 3.6737
[5 empty] | 13682 | 0 | 0.0014 | 100 | 3.6737
[5 empty] | 13683 | 0 | 0.0014 | 100 | 3.6737
[5 empty] | 13684 | 0 | 0.0014 | 100 | 3.6737
[5 empty] | 13685 | 0 | 0.0014 | 100 | 3.6737
[5 empty] | 13686 | 0 | 0.0014 | 100 | 3.6737
[5 empty] | 13687 | 0 | 0.0014 | 100 | 3.674
[5 empty] | 13687 | 0 | 0.0014 | 100 | 3.674
[5 empty] | 13687 | -0.6092 | 0 | 0 | 3.6511
[5 empty] | 13690 | -0.6092 | 0.0005 | 1.37 | 3.6511
[5 empty] | 13691 | -0.6089 | 0.0007 | 1.83 | 3.6514
[5 empty] | 13692 | -0.6092 | 0.0008 | 2.29 | 3.6511
[5 empty] | 13693 | -0.6086 | 0.001 | 2.74 | 3.6511
[5 empty] | 13694 | -0.6092 | 0.0012 | 3.2 | 3.6511
[5 empty] | 13695 | -0.6095 | 0.0014 | 3.66 | 3.6505
[5 empty] | 13696 | -0.6095 | 0.0015 | 4.11 | 3.6505
[5 empty] | 13697 | -0.6095 | 0.0017 | 4.57 | 3.6496
[5 empty] | 13698 | -0.6095 | 0.0019 | 5.03 | 3.6492
[5 empty] | 13699 | -0.6089 | 0.002 | 5.49 | 3.6492
[5 empty] | 13700 | -0.6092 | 0.0022 | 5.94 | 3.6492
[5 empty] | 13701 | -0.6095 | 0.0024 | 6.4 | 3.6489
[5 empty] | 13702 | -0.6086 | 0.0025 | 6.86 | 3.6489
[5 empty] | 13703 | -0.6086 | 0.0027 | 7.31 | 3.6489
[5 empty] | 13704 | -0.6086 | 0.0029 | 7.77 | 3.6486
[5 empty] | 13705 | -0.6095 | 0.003 | 8.23 | 3.6483
[5 empty] | 13706 | -0.6095 | 0.0032 | 8.69 | 3.6483
[5 empty] | 13707 | -0.6086 | 0.0034 | 9.14 | 3.648
[5 empty] | 13708 | -0.6092 | 0.0036 | 9.6 | 3.6474
[5 empty] | 13709 | -0.6086 | 0.0037 | 10.06 | 3.6471
[5 empty] | 13710 | -0.6095 | 0.0039 | 10.51 | 3.6471
[5 empty] | 13711 | -0.6086 | 0.0041 | 10.97 | 3.6468
[5 empty] | 13712 | -0.6089 | 0.0042 | 11.43 | 3.6468
[5 empty] | 13713 | -0.6086 | 0.0044 | 11.89 | 3.6465
[5 empty] | 13714 | -0.6086 | 0.0046 | 12.34 | 3.6465
[5 empty] | 13715 | -0.6092 | 0.0047 | 12.8 | 3.6468
[5 empty] | 13716 | -0.6086 | 0.0049 | 13.26 | 3.6468
[5 empty] | 13717 | -0.6089 | 0.0051 | 13.71 | 3.6468
[5 empty] | 13718 | -0.6092 | 0.0052 | 14.17 | 3.6465
[5 empty] | 13719 | -0.6086 | 0.0054 | 14.63 | 3.6461
[5 empty] | 13720 | -0.6086 | 0.0056 | 15.08 | 3.6461
[5 empty] | 13721 | -0.6092 | 0.0058 | 15.54 | 3.6461
[5 empty] | 13722 | -0.6092 | 0.0059 | 16 | 3.6461
[5 empty] | 13722 | -4.8645 | 0.0059 | 16 | 3.4849
[5 empty] | 13725 | -4.8645 | 0.01 | 26.95 | 3.4849
[5 empty] | 13726 | -4.8645 | 0.0113 | 30.6 | 3.4849
[5 empty] | 13727 | -4.8645 | 0.0127 | 34.25 | 3.4837
[5 empty] | 13728 | -4.8645 | 0.014 | 37.9 | 3.4794
[5 empty] | 13729 | -4.8645 | 0.0154 | 41.55 | 3.4781
[5 empty] | 13730 | -4.8645 | 0.0167 | 45.21 | 3.4766
[5 empty] | 13730 | -3.0422 | 0.0167 | 45.21 | 3.5348
[5 empty] | 13733 | -3.0422 | 0.0193 | 52.06 | 3.5348
[5 empty] | 13734 | -3.0419 | 0.0201 | 54.34 | 3.5348
[5 empty] | 13735 | -3.0416 | 0.021 | 56.62 | 3.5345
[5 empty] | 13736 | -3.0422 | 0.0218 | 58.9 | 3.5342
[5 empty] | 13737 | -3.0419 | 0.0226 | 61.19 | 3.5333
[5 empty] | 13738 | -3.0422 | 0.0235 | 63.47 | 3.533
[5 empty] | 13739 | -3.0419 | 0.0243 | 65.75 | 3.533
[5 empty] | 13740 | -3.0416 | 0.0252 | 68.04 | 3.5324
[5 empty] | 13741 | -3.0416 | 0.026 | 70.32 | 3.5321
[5 empty] | 13742 | -3.0419 | 0.0269 | 72.6 | 3.5311
[5 empty] | 13743 | -3.0422 | 0.0277 | 74.89 | 3.5311
[5 empty] | 13744 | -3.0419 | 0.0286 | 77.17 | 3.5302
[5 empty] | 13745 | -3.0419 | 0.0294 | 79.45 | 3.5299
[5 empty] | 13746 | -3.0419 | 0.0303 | 81.74 | 3.5299
[5 empty] | 13747 | -3.0419 | 0.0311 | 84.02 | 3.5286
[5 empty] | 13748 | -3.0419 | 0.0319 | 86.3 | 3.5283
[5 empty] | 13749 | -3.0422 | 0.0328 | 88.58 | 3.5283
[5 empty] | 13750 | -3.0416 | 0.0336 | 90.87 | 3.5283
[5 empty] | 13751 | -3.0419 | 0.0345 | 93.15 | 3.5268
[5 empty] | 13752 | -3.0419 | 0.0353 | 95.43 | 3.5262
[5 empty] | 13753 | -3.0422 | 0.0362 | 97.72 | 3.5259
[5 empty] | 13754 | -3.0419 | 0.037 | 100 | 3.5246
[5 empty] | 13754 | -3.0419 | 0.037 | 100 | 3.5246
[5 empty] | 13754 | 1.2162 | 0 | 0 | 3.6855
[5 empty] | 13757 | 1.2162 | 0.001 | 37.5 | 3.6855
[5 empty] | 13758 | 1.2162 | 0.0014 | 50 | 3.6855
[5 empty] | 13759 | 1.2165 | 0.0017 | 62.5 | 3.6855
[5 empty] | 13760 | 1.2159 | 0.002 | 75 | 3.6886
[5 empty] | 13761 | 1.2165 | 0.0024 | 87.5 | 3.6908
[5 empty] | 13762 | 1.2159 | 0.0027 | 100 | 3.6914
[5 empty] | 13762 | 1.2159 | 0.0027 | 100 | 3.6914
[5 empty] | 13762 | -1.2165 | 0 | 0 | 3.6071
[5 empty] | 13765 | -1.2165 | 0.001 | 9.38 | 3.6071
[5 empty] | 13766 | -1.2159 | 0.0014 | 12.5 | 3.6071
[5 empty] | 13767 | -1.2165 | 0.0017 | 15.63 | 3.6071
[5 empty] | 13768 | -1.2165 | 0.002 | 18.75 | 3.6065
[5 empty] | 13769 | -1.2165 | 0.0024 | 21.88 | 3.6065
[5 empty] | 13770 | -1.2159 | 0.0027 | 25 | 3.6071
[5 empty] | 13771 | -1.2162 | 0.003 | 28.13 | 3.6071
[5 empty] | 13772 | -1.2162 | 0.0034 | 31.25 | 3.6065
[5 empty] | 13773 | -1.2165 | 0.0037 | 34.38 | 3.6062
[5 empty] | 13774 | -1.2165 | 0.0041 | 37.5 | 3.6062
[5 empty] | 13775 | -1.2159 | 0.0044 | 40.63 | 3.6062
[5 empty] | 13776 | -1.2165 | 0.0047 | 43.75 | 3.6062
[5 empty] | 13777 | -1.2162 | 0.0051 | 46.88 | 3.6058
[5 empty] | 13778 | -1.2162 | 0.0054 | 50 | 3.6058
[5 empty] | 13779 | -1.2159 | 0.0057 | 53.13 | 3.6058
[5 empty] | 13780 | -1.2159 | 0.0061 | 56.25 | 3.6055
[5 empty] | 13781 | -1.2165 | 0.0064 | 59.38 | 3.6055
[5 empty] | 13782 | -1.2162 | 0.0068 | 62.5 | 3.6052
[5 empty] | 13783 | -1.2159 | 0.0071 | 65.62 | 3.6052
[5 empty] | 13784 | -1.2162 | 0.0074 | 68.75 | 3.6049
[5 empty] | 13785 | -1.2165 | 0.0078 | 71.87 | 3.6049
[5 empty] | 13786 | -1.2165 | 0.0081 | 75 | 3.6046
[5 empty] | 13787 | -1.2162 | 0.0084 | 78.13 | 3.6046
[5 empty] | 13788 | -1.2162 | 0.0088 | 81.25 | 3.6046
[5 empty] | 13789 | -1.2159 | 0.0091 | 84.37 | 3.6046
[5 empty] | 13790 | -1.2159 | 0.0095 | 87.5 | 3.6043
[5 empty] | 13791 | -1.2165 | 0.0098 | 90.62 | 3.6043
[5 empty] | 13792 | -1.2165 | 0.0101 | 93.75 | 3.6043
[5 empty] | 13793 | -1.2165 | 0.0105 | 96.88 | 3.6043
[5 empty] | 13794 | -1.2162 | 0.0108 | 100 | 3.6043
[5 empty] | 13794 | -1.2162 | 0.0108 | 100 | 3.6043
[5 empty] | 13794 | 2.4327 | 0 | 0 | 3.7413
[5 empty] | 13797 | 2.4327 | 0.002 | 37.5 | 3.7413
[5 empty] | 13798 | 2.4327 | 0.0027 | 50 | 3.7413
[5 empty] | 13799 | 2.4327 | 0.0034 | 62.5 | 3.7413
[5 empty] | 13800 | 2.4324 | 0.0041 | 75 | 3.7463
[5 empty] | 13801 | 2.4327 | 0.0047 | 87.5 | 3.7469
[5 empty] | 13802 | 2.4327 | 0.0054 | 100 | 3.7494
[5 empty] | 13802 | 0 | 0.0054 | 100 | 3.6647
[5 empty] | 13805 | 0 | 0.0054 | 100 | 3.6647
[5 empty] | 13806 | 0 | 0.0054 | 100 | 3.6647
[5 empty] | 13807 | 0 | 0.0054 | 100 | 3.6641
[5 empty] | 13808 | 0 | 0.0054 | 100 | 3.6638
[5 empty] | 13809 | 0 | 0.0054 | 100 | 3.6638
[5 empty] | 13810 | 0 | 0.0054 | 100 | 3.6638
[5 empty] | 13811 | 0 | 0.0054 | 100 | 3.6638
[5 empty] | 13812 | 0 | 0.0054 | 100 | 3.6638
[5 empty] | 13813 | 0 | 0.0054 | 100 | 3.6638
[5 empty] | 13814 | 0 | 0.0054 | 100 | 3.6638
[5 empty] | 13815 | 0 | 0.0054 | 100 | 3.6638
[5 empty] | 13816 | 0 | 0.0054 | 100 | 3.6638
[5 empty] | 13817 | 0 | 0.0054 | 100 | 3.6651
[5 empty] | 13818 | 0 | 0.0054 | 100 | 3.6651
[5 empty] | 13819 | 0 | 0.0054 | 100 | 3.6654
[5 empty] | 13820 | 0 | 0.0054 | 100 | 3.6654
[5 empty] | 13821 | 0 | 0.0054 | 100 | 3.6654
[5 empty] | 13822 | 0 | 0.0054 | 100 | 3.6651
[5 empty] | 13823 | 0 | 0.0054 | 100 | 3.6651
[5 empty] | 13824 | 0 | 0.0054 | 100 | 3.6651
[5 empty] | 13825 | 0 | 0.0054 | 100 | 3.666
[5 empty] | 13826 | 0 | 0.0054 | 100 | 3.666
[5 empty] | 13827 | 0 | 0.0054 | 100 | 3.666
[5 empty] | 13828 | 0 | 0.0054 | 100 | 3.666
[5 empty] | 13829 | 0 | 0.0054 | 100 | 3.666
[5 empty] | 13830 | 0 | 0.0054 | 100 | 3.6663
[5 empty] | 13831 | 0 | 0.0054 | 100 | 3.666
[5 empty] | 13832 | 0 | 0.0054 | 100 | 3.6663
[5 empty] | 13833 | 0 | 0.0054 | 100 | 3.6669
[5 empty] | 13834 | 0 | 0.0054 | 100 | 3.6669
[5 empty] | 13835 | 0 | 0.0054 | 100 | 3.6669
[5 empty] | 13836 | 0 | 0.0054 | 100 | 3.6669
[5 empty] | 13837 | 0 | 0.0054 | 100 | 3.6669
[5 empty] | 13838 | 0 | 0.0054 | 100 | 3.6669
[5 empty] | 13839 | 0 | 0.0054 | 100 | 3.6672
[5 empty] | 13840 | 0 | 0.0054 | 100 | 3.6672
[5 empty] | 13841 | 0 | 0.0054 | 100 | 3.6672
[5 empty] | 13842 | 0 | 0.0054 | 100 | 3.6672
[5 empty] | 13843 | 0 | 0.0054 | 100 | 3.6675
[5 empty] | 13844 | 0 | 0.0054 | 100 | 3.6675
[5 empty] | 13845 | 0 | 0.0054 | 100 | 3.6678
[5 empty] | 13846 | 0 | 0.0054 | 100 | 3.6682
[5 empty] | 13847 | 0 | 0.0054 | 100 | 3.6682
[5 empty] | 13848 | 0 | 0.0054 | 100 | 3.6682
[5 empty] | 13849 | 0 | 0.0054 | 100 | 3.6678
[5 empty] | 13850 | 0 | 0.0054 | 100 | 3.6678
[5 empty] | 13851 | 0 | 0.0054 | 100 | 3.6678
[5 empty] | 13852 | 0 | 0.0054 | 100 | 3.6678
[5 empty] | 13853 | 0 | 0.0054 | 100 | 3.6678
[5 empty] | 13854 | 0 | 0.0054 | 100 | 3.6678
[5 empty] | 13855 | 0 | 0.0054 | 100 | 3.6678
[5 empty] | 13856 | 0 | 0.0054 | 100 | 3.6678
[5 empty] | 13857 | 0 | 0.0054 | 100 | 3.6678
[5 empty] | 13857 | 0 | 0.0054 | 100 | 3.6678
[5 empty] | 13857 | -0.6089 | 0 | 0 | 3.6449
[5 empty] | 13860 | -0.6089 | 0.0005 | 5.77 | 3.6449
[5 empty] | 13861 | -0.6083 | 0.0007 | 7.69 | 3.6449
[5 empty] | 13862 | -0.6089 | 0.0008 | 9.62 | 3.6449
[5 empty] | 13863 | -0.6095 | 0.001 | 11.54 | 3.644
[5 empty] | 13864 | -0.6086 | 0.0012 | 13.47 | 3.644
[5 empty] | 13865 | -0.6086 | 0.0014 | 15.39 | 3.6424
[5 empty] | 13866 | -0.6079 | 0.0015 | 17.31 | 3.6421
[5 empty] | 13867 | -0.6089 | 0.0017 | 19.24 | 3.6421
[5 empty] | 13868 | -0.6086 | 0.0019 | 21.16 | 3.6418
[5 empty] | 13869 | -0.6086 | 0.002 | 23.08 | 3.6418
[5 empty] | 13870 | -0.6089 | 0.0022 | 25.01 | 3.6418
[5 empty] | 13871 | -0.6092 | 0.0024 | 26.93 | 3.6412
[5 empty] | 13872 | -0.6086 | 0.0025 | 28.85 | 3.6406
[5 empty] | 13873 | -0.6092 | 0.0027 | 30.78 | 3.6406
[5 empty] | 13874 | -0.6092 | 0.0029 | 32.7 | 3.6403
[5 empty] | 13875 | -0.6089 | 0.003 | 34.63 | 3.6399
[5 empty] | 13876 | -0.6086 | 0.0032 | 36.55 | 3.6399
[5 empty] | 13877 | -0.6092 | 0.0034 | 38.48 | 3.6399
[5 empty] | 13878 | -0.6092 | 0.0036 | 40.4 | 3.6396
[5 empty] | 13879 | -0.6086 | 0.0037 | 42.32 | 3.6399
[5 empty] | 13880 | -0.6089 | 0.0039 | 44.25 | 3.6399
[5 empty] | 13881 | -0.6095 | 0.0041 | 46.17 | 3.6399
[5 empty] | 13882 | -0.6095 | 0.0042 | 48.1 | 3.6396
[5 empty] | 13883 | -0.6089 | 0.0044 | 50.02 | 3.6396
[5 empty] | 13884 | -0.6089 | 0.0046 | 51.95 | 3.6393
[5 empty] | 13885 | -0.6089 | 0.0047 | 53.87 | 3.639
[5 empty] | 13885 | -1.2165 | 0.0047 | 53.87 | 3.6155
[5 empty] | 13887 | -1.2165 | 0.0054 | 61.56 | 3.6155
[5 empty] | 13888 | -1.2165 | 0.0057 | 65.41 | 3.6155
[5 empty] | 13889 | -1.2165 | 0.0061 | 69.25 | 3.6155
[5 empty] | 13890 | -1.2165 | 0.0064 | 73.09 | 3.6151
[5 empty] | 13891 | -1.2165 | 0.0068 | 76.94 | 3.6145
[5 empty] | 13892 | -1.2162 | 0.0071 | 80.78 | 3.6139
[5 empty] | 13893 | -1.2165 | 0.0074 | 84.63 | 3.6133
[5 empty] | 13894 | -1.2159 | 0.0078 | 88.47 | 3.6133
[5 empty] | 13895 | -1.2165 | 0.0081 | 92.31 | 3.6124
[5 empty] | 13896 | -1.2165 | 0.0085 | 96.16 | 3.6117
[5 empty] | 13897 | -1.2165 | 0.0088 | 100 | 3.6111
[5 empty] | 13897 | -1.2165 | 0.0088 | 100 | 3.6111
[5 empty] | 13897 | 0.6089 | 0 | 0 | 3.6796
[5 empty] | 13900 | 0.6089 | 0.0005 | 37.5 | 3.6796
[5 empty] | 13901 | 0.6086 | 0.0007 | 50 | 3.6796
[5 empty] | 13902 | 0.6092 | 0.0008 | 62.51 | 3.6806
[5 empty] | 13903 | 0.6089 | 0.001 | 75.01 | 3.6812
[5 empty] | 13904 | 0.6083 | 0.0012 | 87.5 | 3.6827
[5 empty] | 13905 | 0.6089 | 0.0014 | 100 | 3.6837
[5 empty] | 13905 | 0 | 0.0014 | 100 | 3.6629
[5 empty] | 13908 | 0 | 0.0014 | 100 | 3.6629
[5 empty] | 13909 | 0 | 0.0014 | 100 | 3.6626
[5 empty] | 13910 | 0 | 0.0014 | 100 | 3.6626
[5 empty] | 13911 | 0 | 0.0014 | 100 | 3.6626
[5 empty] | 13912 | 0 | 0.0014 | 100 | 3.6629
[5 empty] | 13913 | 0 | 0.0014 | 100 | 3.6629
[5 empty] | 13914 | 0 | 0.0014 | 100 | 3.6629
[5 empty] | 13915 | 0 | 0.0014 | 100 | 3.6632
[5 empty] | 13916 | 0 | 0.0014 | 100 | 3.6641
[5 empty] | 13917 | 0 | 0.0014 | 100 | 3.6641
[5 empty] | 13918 | 0 | 0.0014 | 100 | 3.6632
[5 empty] | 13919 | 0 | 0.0014 | 100 | 3.6632
[5 empty] | 13920 | 0 | 0.0014 | 100 | 3.6632
[5 empty] | 13921 | 0 | 0.0014 | 100 | 3.6632
[5 empty] | 13921 | 0 | 0.0014 | 100 | 3.6632
[5 empty] | 13921 | -0.6089 | 0 | 0 | 3.6412
[5 empty] | 13923 | -0.6089 | 0.0003 | 1.8 | 3.6412
[5 empty] | 13924 | -0.6089 | 0.0005 | 2.7 | 3.6412
[5 empty] | 13925 | -0.6095 | 0.0007 | 3.61 | 3.6412
[5 empty] | 13926 | -0.6089 | 0.0008 | 4.51 | 3.6399
[5 empty] | 13927 | -0.6089 | 0.001 | 5.41 | 3.6399
[5 empty] | 13928 | -0.6092 | 0.0012 | 6.31 | 3.6399
[5 empty] | 13929 | -0.6089 | 0.0014 | 7.21 | 3.6396
[5 empty] | 13930 | -0.6089 | 0.0015 | 8.11 | 3.6396
[5 empty] | 13931 | -0.6089 | 0.0017 | 9.01 | 3.6396
[5 empty] | 13932 | -0.6089 | 0.0019 | 9.91 | 3.6396
[5 empty] | 13933 | -0.6095 | 0.002 | 10.82 | 3.639
[5 empty] | 13934 | -0.6086 | 0.0022 | 11.72 | 3.639
[5 empty] | 13935 | -0.6086 | 0.0024 | 12.62 | 3.639
[5 empty] | 13936 | -0.6092 | 0.0025 | 13.52 | 3.639
[5 empty] | 13937 | -0.6086 | 0.0027 | 14.42 | 3.6381
[5 empty] | 13938 | -0.6092 | 0.0029 | 15.32 | 3.6378
[5 empty] | 13939 | -0.6095 | 0.003 | 16.22 | 3.6378
[5 empty] | 13940 | -0.6095 | 0.0032 | 17.13 | 3.6372
[5 empty] | 13941 | -0.6092 | 0.0034 | 18.03 | 3.6365
[5 empty] | 13942 | -0.6086 | 0.0036 | 18.93 | 3.6365
[5 empty] | 13943 | -0.6092 | 0.0037 | 19.83 | 3.6362
[5 empty] | 13944 | -0.6086 | 0.0039 | 20.73 | 3.6368
[5 empty] | 13945 | -0.6086 | 0.0041 | 21.63 | 3.6362
[5 empty] | 13946 | -0.6089 | 0.0042 | 22.53 | 3.6362
[5 empty] | 13947 | -0.6086 | 0.0044 | 23.43 | 3.6362
[5 empty] | 13948 | -0.6089 | 0.0046 | 24.33 | 3.6368
[5 empty] | 13949 | -0.6086 | 0.0047 | 25.23 | 3.6368
[5 empty] | 13950 | -0.6089 | 0.0049 | 26.14 | 3.6359
[5 empty] | 13951 | -0.6086 | 0.0051 | 27.04 | 3.6359
[5 empty] | 13952 | -0.6092 | 0.0052 | 27.94 | 3.6359
[5 empty] | 13953 | -0.6089 | 0.0054 | 28.84 | 3.6356
[5 empty] | 13954 | -0.6089 | 0.0056 | 29.74 | 3.6356
[5 empty] | 13955 | -0.6089 | 0.0058 | 30.64 | 3.6356
[5 empty] | 13956 | -0.6086 | 0.0059 | 31.54 | 3.6359
[5 empty] | 13957 | -0.6086 | 0.0061 | 32.44 | 3.6356
[5 empty] | 13958 | -0.6089 | 0.0063 | 33.34 | 3.6356
[5 empty] | 13959 | -0.6083 | 0.0064 | 34.24 | 3.6356
[5 empty] | 13960 | -0.6089 | 0.0066 | 35.15 | 3.6353
[5 empty] | 13961 | -0.6086 | 0.0068 | 36.05 | 3.6356
[5 empty] | 13962 | -0.6089 | 0.0069 | 36.95 | 3.6353
[5 empty] | 13963 | -0.6086 | 0.0071 | 37.85 | 3.6356
[5 empty] | 13964 | -0.6092 | 0.0073 | 38.75 | 3.6353
[5 empty] | 13965 | -0.6092 | 0.0074 | 39.65 | 3.6353
[5 empty] | 13966 | -0.6086 | 0.0076 | 40.55 | 3.6347
[5 empty] | 13967 | -0.6089 | 0.0078 | 41.45 | 3.6347
[5 empty] | 13968 | -0.6092 | 0.0079 | 42.35 | 3.6344
[5 empty] | 13969 | -0.6089 | 0.0081 | 43.26 | 3.6344
[5 empty] | 13970 | -0.6089 | 0.0083 | 44.16 | 3.6344
[5 empty] | 13971 | -0.6089 | 0.0085 | 45.06 | 3.6347
[5 empty] | 13972 | -0.6086 | 0.0086 | 45.96 | 3.6347
[5 empty] | 13973 | -0.6086 | 0.0088 | 46.86 | 3.6347
[5 empty] | 13974 | -0.6086 | 0.009 | 47.76 | 3.6347
[5 empty] | 13975 | -0.6089 | 0.0091 | 48.66 | 3.6344
[5 empty] | 13976 | -0.6086 | 0.0093 | 49.56 | 3.6341
[5 empty] | 13977 | -0.6092 | 0.0095 | 50.46 | 3.6341
[5 empty] | 13978 | -0.6092 | 0.0096 | 51.37 | 3.6337
[5 empty] | 13979 | -0.6079 | 0.0098 | 52.26 | 3.6341
[5 empty] | 13980 | -0.6092 | 0.01 | 53.17 | 3.6341
[5 empty] | 13981 | -0.6089 | 0.0101 | 54.07 | 3.6341
[5 empty] | 13982 | -0.6092 | 0.0103 | 54.97 | 3.6341
[5 empty] | 13983 | -0.6089 | 0.0105 | 55.87 | 3.6337
[5 empty] | 13984 | -0.6083 | 0.0107 | 56.77 | 3.6334
[5 empty] | 13985 | -0.6089 | 0.0108 | 57.67 | 3.6334
[5 empty] | 13986 | -0.6092 | 0.011 | 58.57 | 3.6334
[5 empty] | 13987 | -0.6086 | 0.0112 | 59.47 | 3.6334
[5 empty] | 13988 | -0.6092 | 0.0113 | 60.38 | 3.6334
[5 empty] | 13989 | -0.6086 | 0.0115 | 61.28 | 3.6334
[5 empty] | 13990 | -0.6092 | 0.0117 | 62.18 | 3.6331
[5 empty] | 13991 | -0.6092 | 0.0118 | 63.08 | 3.6331
[5 empty] | 13992 | -0.6092 | 0.012 | 63.98 | 3.6331
[5 empty] | 13993 | -0.6083 | 0.0122 | 64.88 | 3.6331
[5 empty] | 13994 | -0.6089 | 0.0123 | 65.78 | 3.6331
[5 empty] | 13995 | -0.6095 | 0.0125 | 66.68 | 3.6328
[5 empty] | 13996 | -0.6089 | 0.0127 | 67.59 | 3.6331
[5 empty] | 13997 | -0.6092 | 0.0129 | 68.49 | 3.6331
[5 empty] | 13998 | -0.6089 | 0.013 | 69.39 | 3.6331
[5 empty] | 13999 | -0.6089 | 0.0132 | 70.29 | 3.6331
[5 empty] | 14000 | -0.6083 | 0.0134 | 71.19 | 3.6328
[5 empty] | 14001 | -0.6086 | 0.0135 | 72.09 | 3.6328
[5 empty] | 14002 | -0.6092 | 0.0137 | 72.99 | 3.6322
[5 empty] | 14003 | -0.6086 | 0.0139 | 73.89 | 3.6325
[5 empty] | 14004 | -0.6083 | 0.014 | 74.79 | 3.6325
[5 empty] | 14005 | -0.6092 | 0.0142 | 75.69 | 3.6325
[5 empty] | 14006 | -0.6086 | 0.0144 | 76.6 | 3.6325
[5 empty] | 14007 | -0.6092 | 0.0145 | 77.5 | 3.6322
[5 empty] | 14008 | -0.6089 | 0.0147 | 78.4 | 3.6316
[5 empty] | 14008 | -1.2165 | 0.0147 | 78.4 | 3.6071
[5 empty] | 14011 | -1.2165 | 0.0157 | 83.8 | 3.6071
[5 empty] | 14012 | -1.2165 | 0.0161 | 85.6 | 3.6071
[5 empty] | 14013 | -1.2159 | 0.0164 | 87.4 | 3.6071
[5 empty] | 14014 | -1.2159 | 0.0167 | 89.2 | 3.6071
[5 empty] | 14015 | -1.2162 | 0.0171 | 91 | 3.6071
[5 empty] | 14016 | -1.2165 | 0.0174 | 92.8 | 3.6071
[5 empty] | 14017 | -1.2165 | 0.0178 | 94.6 | 3.6071
[5 empty] | 14018 | -1.2162 | 0.0181 | 96.4 | 3.6071
[5 empty] | 14019 | -1.2165 | 0.0184 | 98.2 | 3.6065
[5 empty] | 14020 | -1.2159 | 0.0188 | 100 | 3.6062
[5 empty] | 14020 | -1.2159 | 0.0188 | 100 | 3.6062
[5 empty] | 14020 | 0.6089 | 0 | 0 | 3.674
[5 empty] | 14023 | 0.6089 | 0.0005 | 37.49 | 3.674
[5 empty] | 14024 | 0.6092 | 0.0007 | 50 | 3.674
[5 empty] | 14025 | 0.6092 | 0.0008 | 62.5 | 3.674
[5 empty] | 14026 | 0.6089 | 0.001 | 75 | 3.675
[5 empty] | 14027 | 0.6092 | 0.0012 | 87.5 | 3.6756
[5 empty] | 14028 | 0.6089 | 0.0014 | 100 | 3.6771
[5 empty] | 14028 | 0 | 0.0014 | 100 | 3.657
[5 empty] | 14031 | 0 | 0.0014 | 100 | 3.657
[5 empty] | 14032 | 0 | 0.0014 | 100 | 3.657
[5 empty] | 14033 | 0 | 0.0014 | 100 | 3.657
[5 empty] | 14034 | 0 | 0.0014 | 100 | 3.657
[5 empty] | 14035 | 0 | 0.0014 | 100 | 3.657
[5 empty] | 14036 | 0 | 0.0014 | 100 | 3.657
[5 empty] | 14037 | 0 | 0.0014 | 100 | 3.6576
[5 empty] | 14038 | 0 | 0.0014 | 100 | 3.6576
[5 empty] | 14039 | 0 | 0.0014 | 100 | 3.6576
[5 empty] | 14040 | 0 | 0.0014 | 100 | 3.6576
[5 empty] | 14041 | 0 | 0.0014 | 100 | 3.6579
[5 empty] | 14042 | 0 | 0.0014 | 100 | 3.6579
[5 empty] | 14043 | 0 | 0.0014 | 100 | 3.6579
[5 empty] | 14044 | 0 | 0.0014 | 100 | 3.6579
[5 empty] | 14044 | 0 | 0.0014 | 100 | 3.6579
[5 empty] | 14044 | -0.6086 | 0 | 0 | 3.6359
[5 empty] | 14047 | -0.6086 | 0.0005 | 1.37 | 3.6359
[5 empty] | 14048 | -0.6092 | 0.0007 | 1.83 | 3.6359
[5 empty] | 14049 | -0.6092 | 0.0008 | 2.28 | 3.6353
[5 empty] | 14050 | -0.6086 | 0.001 | 2.74 | 3.6353
[5 empty] | 14051 | -0.6089 | 0.0012 | 3.2 | 3.6353
[5 empty] | 14052 | -0.6086 | 0.0014 | 3.66 | 3.6353
[5 empty] | 14053 | -0.6092 | 0.0015 | 4.11 | 3.6353
[5 empty] | 14054 | -0.6092 | 0.0017 | 4.57 | 3.6347
[5 empty] | 14055 | -0.6083 | 0.0019 | 5.03 | 3.6347
[5 empty] | 14056 | -0.6092 | 0.002 | 5.48 | 3.6344
[5 empty] | 14057 | -0.6086 | 0.0022 | 5.94 | 3.6341
[5 empty] | 14058 | -0.6086 | 0.0024 | 6.4 | 3.6337
[5 empty] | 14059 | -0.6092 | 0.0025 | 6.85 | 3.6337
[5 empty] | 14060 | -0.6092 | 0.0027 | 7.31 | 3.6334
[5 empty] | 14061 | -0.6092 | 0.0029 | 7.77 | 3.6334
[5 empty] | 14062 | -0.6092 | 0.003 | 8.23 | 3.6331
[5 empty] | 14063 | -0.6086 | 0.0032 | 8.68 | 3.6331
[5 empty] | 14064 | -0.6086 | 0.0034 | 9.14 | 3.6331
[5 empty] | 14065 | -0.6092 | 0.0036 | 9.6 | 3.6328
[5 empty] | 14066 | -0.6086 | 0.0037 | 10.05 | 3.6325
[5 empty] | 14067 | -0.6095 | 0.0039 | 10.51 | 3.6325
[5 empty] | 14068 | -0.6092 | 0.0041 | 10.97 | 3.6325
[5 empty] | 14069 | -0.6086 | 0.0042 | 11.42 | 3.6316
[5 empty] | 14070 | -0.6086 | 0.0044 | 11.88 | 3.6316
[5 empty] | 14071 | -0.6092 | 0.0046 | 12.34 | 3.6316
[5 empty] | 14072 | -0.6086 | 0.0047 | 12.8 | 3.6316
[5 empty] | 14073 | -0.6089 | 0.0049 | 13.25 | 3.6316
[5 empty] | 14074 | -0.6092 | 0.0051 | 13.71 | 3.6313
[5 empty] | 14075 | -0.6089 | 0.0052 | 14.17 | 3.6306
[5 empty] | 14076 | -0.6089 | 0.0054 | 14.62 | 3.6306
[5 empty] | 14077 | -0.6089 | 0.0056 | 15.08 | 3.6306
[5 empty] | 14078 | -0.6086 | 0.0058 | 15.54 | 3.6306
[5 empty] | 14079 | -0.6089 | 0.0059 | 15.99 | 3.6306
[5 empty] | 14079 | -4.8651 | 0.0059 | 15.99 | 3.4682
[5 empty] | 14082 | -4.8651 | 0.01 | 26.95 | 3.4682
[5 empty] | 14083 | -4.8645 | 0.0113 | 30.6 | 3.4682
[5 empty] | 14084 | -4.8648 | 0.0127 | 34.25 | 3.4663
[5 empty] | 14085 | -4.8651 | 0.014 | 37.9 | 3.4626
[5 empty] | 14086 | -4.8645 | 0.0154 | 41.55 | 3.4617
[5 empty] | 14087 | -4.8645 | 0.0167 | 45.2 | 3.4617
[5 empty] | 14087 | -3.0419 | 0.0167 | 45.2 | 3.5206
[5 empty] | 14089 | -3.0419 | 0.0184 | 49.77 | 3.5206
[5 empty] | 14090 | -3.0422 | 0.0193 | 52.05 | 3.5206
[5 empty] | 14091 | -3.0419 | 0.0201 | 54.34 | 3.5206
[5 empty] | 14092 | -3.0419 | 0.021 | 56.62 | 3.5203
[5 empty] | 14093 | -3.0422 | 0.0218 | 58.9 | 3.5193
[5 empty] | 14094 | -3.0416 | 0.0226 | 61.19 | 3.519
[5 empty] | 14095 | -3.0422 | 0.0235 | 63.47 | 3.5187
[5 empty] | 14096 | -3.0416 | 0.0243 | 65.75 | 3.5175
[5 empty] | 14097 | -3.0416 | 0.0252 | 68.04 | 3.5172
[5 empty] | 14098 | -3.0419 | 0.026 | 70.32 | 3.5169
[5 empty] | 14099 | -3.0416 | 0.0269 | 72.6 | 3.5169
[5 empty] | 14100 | -3.0422 | 0.0277 | 74.88 | 3.5159
[5 empty] | 14101 | -3.0422 | 0.0286 | 77.17 | 3.5156
[5 empty] | 14102 | -3.0419 | 0.0294 | 79.45 | 3.5156
[5 empty] | 14103 | -3.0419 | 0.0303 | 81.73 | 3.5147
[5 empty] | 14104 | -3.0419 | 0.0311 | 84.02 | 3.5147
[5 empty] | 14105 | -3.0419 | 0.0319 | 86.3 | 3.5138
[5 empty] | 14106 | -3.0419 | 0.0328 | 88.58 | 3.5131
[5 empty] | 14107 | -3.0422 | 0.0336 | 90.87 | 3.5125
[5 empty] | 14108 | -3.0419 | 0.0345 | 93.15 | 3.5125
[5 empty] | 14109 | -3.0422 | 0.0353 | 95.43 | 3.5125
[5 empty] | 14110 | -3.0422 | 0.0362 | 97.72 | 3.5122
[5 empty] | 14111 | -3.0422 | 0.037 | 100 | 3.5116
[5 empty] | 14111 | -3.0422 | 0.037 | 100 | 3.5116
[5 empty] | 14111 | 1.2159 | 0 | 0 | 3.6691
[5 empty] | 14114 | 1.2159 | 0.001 | 37.5 | 3.6691
[5 empty] | 14115 | 1.2159 | 0.0014 | 50 | 3.6691
[5 empty] | 14116 | 1.2159 | 0.0017 | 62.5 | 3.6722
[5 empty] | 14117 | 1.2159 | 0.002 | 75 | 3.674
[5 empty] | 14118 | 1.2159 | 0.0024 | 87.49 | 3.6759
[5 empty] | 14119 | 1.2165 | 0.0027 | 100 | 3.6796
[5 empty] | 14119 | 1.2165 | 0.0027 | 100 | 3.6796
[5 empty] | 14119 | -1.2162 | 0 | 0 | 3.5931
[5 empty] | 14122 | -1.2162 | 0.001 | 9.37 | 3.5931
[5 empty] | 14123 | -1.2159 | 0.0014 | 12.5 | 3.5931
[5 empty] | 14124 | -1.2165 | 0.0017 | 15.62 | 3.5922
[5 empty] | 14125 | -1.2159 | 0.002 | 18.75 | 3.5919
[5 empty] | 14126 | -1.2162 | 0.0024 | 21.87 | 3.5916
[5 empty] | 14127 | -1.2165 | 0.0027 | 25 | 3.5916
[5 empty] | 14128 | -1.2165 | 0.003 | 28.12 | 3.5913
[5 empty] | 14129 | -1.2165 | 0.0034 | 31.25 | 3.5906
[5 empty] | 14130 | -1.2162 | 0.0037 | 34.38 | 3.5906
[5 empty] | 14131 | -1.2162 | 0.0041 | 37.5 | 3.5913
[5 empty] | 14132 | -1.2165 | 0.0044 | 40.63 | 3.5913
[5 empty] | 14133 | -1.2162 | 0.0047 | 43.75 | 3.5906
[5 empty] | 14134 | -1.2162 | 0.0051 | 46.88 | 3.5906
[5 empty] | 14135 | -1.2159 | 0.0054 | 50 | 3.5903
[5 empty] | 14136 | -1.2165 | 0.0057 | 53.13 | 3.5903
[5 empty] | 14137 | -1.2165 | 0.0061 | 56.25 | 3.5903
[5 empty] | 14138 | -1.2162 | 0.0064 | 59.38 | 3.5903
[5 empty] | 14139 | -1.2165 | 0.0068 | 62.5 | 3.59
[5 empty] | 14140 | -1.2165 | 0.0071 | 65.63 | 3.59
[5 empty] | 14141 | -1.2165 | 0.0074 | 68.75 | 3.59
[5 empty] | 14142 | -1.2159 | 0.0078 | 71.88 | 3.5897
[5 empty] | 14143 | -1.2159 | 0.0081 | 75 | 3.5897
[5 empty] | 14144 | -1.2162 | 0.0084 | 78.13 | 3.5897
[5 empty] | 14145 | -1.2159 | 0.0088 | 81.25 | 3.5897
[5 empty] | 14146 | -1.2159 | 0.0091 | 84.37 | 3.5897
[5 empty] | 14147 | -1.2165 | 0.0095 | 87.5 | 3.5897
[5 empty] | 14148 | -1.2159 | 0.0098 | 90.62 | 3.5897
[5 empty] | 14149 | -1.2159 | 0.0101 | 93.75 | 3.5897
[5 empty] | 14150 | -1.2165 | 0.0105 | 96.87 | 3.5897
[5 empty] | 14151 | -1.2165 | 0.0108 | 100 | 3.5894
[5 empty] | 14151 | -1.2165 | 0.0108 | 100 | 3.5894
[5 empty] | 14151 | 2.4324 | 0 | 0 | 3.7264
[5 empty] | 14153 | 2.4324 | 0.0014 | 25 | 3.7264
[5 empty] | 14154 | 2.4324 | 0.002 | 37.5 | 3.7264
[5 empty] | 14155 | 2.4324 | 0.0027 | 50 | 3.7264
[5 empty] | 14156 | 2.4327 | 0.0034 | 62.5 | 3.7302
[5 empty] | 14157 | 2.4327 | 0.0041 | 75 | 3.7336
[5 empty] | 14158 | 2.4327 | 0.0047 | 87.5 | 3.7348
[5 empty] | 14159 | 2.4327 | 0.0054 | 100 | 3.7357
[5 empty] | 14159 | 0 | 0.0054 | 100 | 3.6514
[5 empty] | 14162 | 0 | 0.0054 | 100 | 3.6514
[5 empty] | 14163 | 0 | 0.0054 | 100 | 3.6514
[5 empty] | 14164 | 0 | 0.0054 | 100 | 3.6514
[5 empty] | 14165 | 0 | 0.0054 | 100 | 3.6511
[5 empty] | 14166 | 0 | 0.0054 | 100 | 3.6511
[5 empty] | 14167 | 0 | 0.0054 | 100 | 3.6511
[5 empty] | 14168 | 0 | 0.0054 | 100 | 3.6514
[5 empty] | 14169 | 0 | 0.0054 | 100 | 3.6514
[5 empty] | 14170 | 0 | 0.0054 | 100 | 3.6514
[5 empty] | 14171 | 0 | 0.0054 | 100 | 3.6511
[5 empty] | 14172 | 0 | 0.0054 | 100 | 3.6511
[5 empty] | 14173 | 0 | 0.0054 | 100 | 3.6511
[5 empty] | 14174 | 0 | 0.0054 | 100 | 3.6514
[5 empty] | 14175 | 0 | 0.0054 | 100 | 3.6514
[5 empty] | 14176 | 0 | 0.0054 | 100 | 3.6514
[5 empty] | 14177 | 0 | 0.0054 | 100 | 3.6514
[5 empty] | 14178 | 0 | 0.0054 | 100 | 3.6514
[5 empty] | 14179 | 0 | 0.0054 | 100 | 3.6517
[5 empty] | 14180 | 0 | 0.0054 | 100 | 3.652
[5 empty] | 14181 | 0 | 0.0054 | 100 | 3.6523
[5 empty] | 14182 | 0 | 0.0054 | 100 | 3.6523
[5 empty] | 14183 | 0 | 0.0054 | 100 | 3.652
[5 empty] | 14184 | 0 | 0.0054 | 100 | 3.652
[5 empty] | 14185 | 0 | 0.0054 | 100 | 3.6527
[5 empty] | 14186 | 0 | 0.0054 | 100 | 3.6527
[5 empty] | 14187 | 0 | 0.0054 | 100 | 3.6527
[5 empty] | 14188 | 0 | 0.0054 | 100 | 3.653
[5 empty] | 14189 | 0 | 0.0054 | 100 | 3.653
[5 empty] | 14190 | 0 | 0.0054 | 100 | 3.6527
[5 empty] | 14191 | 0 | 0.0054 | 100 | 3.6527
[5 empty] | 14192 | 0 | 0.0054 | 100 | 3.6527
[5 empty] | 14193 | 0 | 0.0054 | 100 | 3.6533
[5 empty] | 14194 | 0 | 0.0054 | 100 | 3.6533
[5 empty] | 14195 | 0 | 0.0054 | 100 | 3.6533
[5 empty] | 14196 | 0 | 0.0054 | 100 | 3.6536
[5 empty] | 14197 | 0 | 0.0054 | 100 | 3.6536
[5 empty] | 14198 | 0 | 0.0054 | 100 | 3.6536
[5 empty] | 14198 | 0 | 0.0054 | 100 | 3.653
[5 empty] | 14201 | 0 | 0.0054 | 100 | 3.653
[5 empty] | 14201 | 0 | 0.0054 | 100 | 3.653
[5 empty] | 14204 | 0 | 0.0054 | 100 | 3.653
[5 empty] | 14205 | 0 | 0.0054 | 100 | 3.6539
[5 empty] | 14206 | 0 | 0.0054 | 100 | 3.6533
[5 empty] | 14207 | 0 | 0.0054 | 100 | 3.6545
[5 empty] | 14208 | 0 | 0.0054 | 100 | 3.6545
[5 empty] | 14209 | 0 | 0.0054 | 100 | 3.6545
[5 empty] | 14210 | 0 | 0.0054 | 100 | 3.6533
[5 empty] | 14211 | 0 | 0.0054 | 100 | 3.653
[5 empty] | 14212 | 0 | 0.0054 | 100 | 3.6533
[5 empty] | 14213 | 0 | 0.0054 | 100 | 3.6533
[5 empty] | 14214 | 0 | 0.0054 | 100 | 3.6545
[5 empty] | 14215 | 0 | 0.0054 | 100 | 3.6545
[5 empty] | 14216 | 0 | 0.0054 | 100 | 3.6536
[5 empty] | 14217 | 0 | 0.0054 | 100 | 3.6536
[5 empty] | 14218 | 0 | 0.0054 | 100 | 3.6536
[5 empty] | 14218 | 0 | 0.0054 | 100 | 3.6536
[5 empty] | 14218 | -0.6089 | 0 | 0 | 3.6303
[5 empty] | 14221 | -0.6089 | 0.0005 | 5.77 | 3.6303
[5 empty] | 14222 | -0.6092 | 0.0007 | 7.7 | 3.6303
[5 empty] | 14223 | -0.6092 | 0.0008 | 9.62 | 3.6303
[5 empty] | 14224 | -0.6089 | 0.001 | 11.55 | 3.63
[5 empty] | 14225 | -0.6092 | 0.0012 | 13.47 | 3.6297
[5 empty] | 14226 | -0.6089 | 0.0014 | 15.39 | 3.6297
[5 empty] | 14227 | -0.6086 | 0.0015 | 17.32 | 3.6294
[5 empty] | 14228 | -0.6092 | 0.0017 | 19.24 | 3.6285
[5 empty] | 14229 | -0.6089 | 0.0019 | 21.17 | 3.6285
[5 empty] | 14230 | -0.6092 | 0.002 | 23.09 | 3.6282
[5 empty] | 14231 | -0.6086 | 0.0022 | 25.01 | 3.6272
[5 empty] | 14232 | -0.6089 | 0.0024 | 26.94 | 3.6272
[5 empty] | 14233 | -0.6092 | 0.0025 | 28.86 | 3.6272
[5 empty] | 14234 | -0.6089 | 0.0027 | 30.79 | 3.6266
[5 empty] | 14235 | -0.6086 | 0.0029 | 32.71 | 3.6263
[5 empty] | 14236 | -0.6089 | 0.003 | 34.63 | 3.6263
[5 empty] | 14237 | -0.6083 | 0.0032 | 36.56 | 3.6263
[5 empty] | 14238 | -0.6095 | 0.0034 | 38.48 | 3.6263
[5 empty] | 14239 | -0.6092 | 0.0036 | 40.41 | 3.6263
[5 empty] | 14240 | -0.6095 | 0.0037 | 42.33 | 3.6263
[5 empty] | 14241 | -0.6095 | 0.0039 | 44.26 | 3.6263
[5 empty] | 14242 | -0.6092 | 0.0041 | 46.18 | 3.6263
[5 empty] | 14243 | -0.6092 | 0.0042 | 48.11 | 3.6254
[5 empty] | 14244 | -0.6086 | 0.0044 | 50.03 | 3.6254
[5 empty] | 14245 | -0.6089 | 0.0046 | 51.96 | 3.6251
[5 empty] | 14246 | -0.6086 | 0.0047 | 53.88 | 3.6251
[5 empty] | 14246 | -1.2165 | 0.0047 | 53.88 | 3.6015
[5 empty] | 14248 | -1.2165 | 0.0054 | 61.57 | 3.6015
[5 empty] | 14249 | -1.2165 | 0.0058 | 65.41 | 3.6015
[5 empty] | 14250 | -1.2159 | 0.0061 | 69.25 | 3.6015
[5 empty] | 14251 | -1.2165 | 0.0064 | 73.1 | 3.6006
[5 empty] | 14252 | -1.2159 | 0.0068 | 76.94 | 3.6
[5 empty] | 14253 | -1.2165 | 0.0071 | 80.78 | 3.599
[5 empty] | 14254 | -1.2165 | 0.0074 | 84.63 | 3.599
[5 empty] | 14255 | -1.2159 | 0.0078 | 88.47 | 3.599
[5 empty] | 14256 | -1.2162 | 0.0081 | 92.31 | 3.5987
[5 empty] | 14257 | -1.2165 | 0.0085 | 96.16 | 3.5987
[5 empty] | 14258 | -1.2165 | 0.0088 | 100 | 3.5987
[5 empty] | 14258 | -1.2165 | 0.0088 | 100 | 3.5987
[5 empty] | 14258 | 0.6092 | 0 | 0 | 3.666
[5 empty] | 14261 | 0.6092 | 0.0005 | 37.51 | 3.666
[5 empty] | 14262 | 0.6089 | 0.0007 | 50.01 | 3.666
[5 empty] | 14263 | 0.6086 | 0.0008 | 62.5 | 3.6682
[5 empty] | 14264 | 0.6092 | 0.001 | 75 | 3.6682
[5 empty] | 14265 | 0.6089 | 0.0012 | 87.5 | 3.6688
[5 empty] | 14266 | 0.6092 | 0.0014 | 100 | 3.6694
[5 empty] | 14266 | 0 | 0.0014 | 100 | 3.6489
[5 empty] | 14269 | 0 | 0.0014 | 100 | 3.6489
[5 empty] | 14270 | 0 | 0.0014 | 100 | 3.6492
[5 empty] | 14271 | 0 | 0.0014 | 100 | 3.6492
[5 empty] | 14272 | 0 | 0.0014 | 100 | 3.6496
[5 empty] | 14273 | 0 | 0.0014 | 100 | 3.6496
[5 empty] | 14274 | 0 | 0.0014 | 100 | 3.6496
[5 empty] | 14275 | 0 | 0.0014 | 100 | 3.6496
[5 empty] | 14276 | 0 | 0.0014 | 100 | 3.6496
[5 empty] | 14277 | 0 | 0.0014 | 100 | 3.6499
[5 empty] | 14278 | 0 | 0.0014 | 100 | 3.6499
[5 empty] | 14279 | 0 | 0.0014 | 100 | 3.6511
[5 empty] | 14280 | 0 | 0.0014 | 100 | 3.6511
[5 empty] | 14281 | 0 | 0.0014 | 100 | 3.6505
[5 empty] | 14282 | 0 | 0.0014 | 100 | 3.6505
[5 empty] | 14282 | 0 | 0.0014 | 100 | 3.6505
[5 empty] | 14282 | -0.6092 | 0 | 0 | 3.6263
[5 empty] | 14285 | -0.6092 | 0.0005 | 2.7 | 3.6263
[5 empty] | 14286 | -0.6089 | 0.0007 | 3.61 | 3.6263
[5 empty] | 14287 | -0.6092 | 0.0008 | 4.51 | 3.6263
[5 empty] | 14288 | -0.6089 | 0.001 | 5.41 | 3.6263
[5 empty] | 14289 | -0.6089 | 0.0012 | 6.31 | 3.6263
[5 empty] | 14290 | -0.6089 | 0.0014 | 7.21 | 3.626
[5 empty] | 14291 | -0.6086 | 0.0015 | 8.11 | 3.6254
[5 empty] | 14292 | -0.6089 | 0.0017 | 9.01 | 3.6254
[5 empty] | 14293 | -0.6089 | 0.0019 | 9.91 | 3.6251
[5 empty] | 14294 | -0.6095 | 0.002 | 10.81 | 3.6251
[5 empty] | 14295 | -0.6092 | 0.0022 | 11.72 | 3.6251
[5 empty] | 14296 | -0.6089 | 0.0024 | 12.62 | 3.6251
[5 empty] | 14297 | -0.6092 | 0.0025 | 13.52 | 3.6244
[5 empty] | 14298 | -0.6092 | 0.0027 | 14.42 | 3.6244
[5 empty] | 14299 | -0.6089 | 0.0029 | 15.32 | 3.6244
[5 empty] | 14300 | -0.6089 | 0.003 | 16.22 | 3.6238
[5 empty] | 14301 | -0.6092 | 0.0032 | 17.12 | 3.6238
[5 empty] | 14302 | -0.6089 | 0.0034 | 18.02 | 3.6232
[5 empty] | 14303 | -0.6092 | 0.0036 | 18.93 | 3.6232
[5 empty] | 14304 | -0.6092 | 0.0037 | 19.83 | 3.6232
[5 empty] | 14305 | -0.6089 | 0.0039 | 20.73 | 3.6235
[5 empty] | 14306 | -0.6083 | 0.0041 | 21.63 | 3.6235
[5 empty] | 14307 | -0.6092 | 0.0042 | 22.53 | 3.6235
[5 empty] | 14308 | -0.6086 | 0.0044 | 23.43 | 3.6235
[5 empty] | 14309 | -0.6089 | 0.0046 | 24.33 | 3.6232
[5 empty] | 14310 | -0.6092 | 0.0047 | 25.23 | 3.6229
[5 empty] | 14311 | -0.6092 | 0.0049 | 26.13 | 3.6232
[5 empty] | 14312 | -0.6089 | 0.0051 | 27.04 | 3.6229
[5 empty] | 14313 | -0.6086 | 0.0052 | 27.94 | 3.6229
[5 empty] | 14314 | -0.6089 | 0.0054 | 28.84 | 3.6223
[5 empty] | 14315 | -0.6086 | 0.0056 | 29.74 | 3.6223
[5 empty] | 14316 | -0.6089 | 0.0058 | 30.64 | 3.6213
[5 empty] | 14317 | -0.6095 | 0.0059 | 31.54 | 3.6213
[5 empty] | 14318 | -0.6092 | 0.0061 | 32.44 | 3.6213
[5 empty] | 14319 | -0.6089 | 0.0063 | 33.34 | 3.6207
[5 empty] | 14320 | -0.6092 | 0.0064 | 34.24 | 3.6207
[5 empty] | 14321 | -0.6092 | 0.0066 | 35.15 | 3.6207
[5 empty] | 14322 | -0.6092 | 0.0068 | 36.05 | 3.6207
[5 empty] | 14323 | -0.6089 | 0.0069 | 36.95 | 3.6207
[5 empty] | 14324 | -0.6083 | 0.0071 | 37.85 | 3.6207
[5 empty] | 14325 | -0.6086 | 0.0073 | 38.75 | 3.6201
[5 empty] | 14326 | -0.6092 | 0.0074 | 39.65 | 3.6207
[5 empty] | 14327 | -0.6083 | 0.0076 | 40.55 | 3.6201
[5 empty] | 14328 | -0.6092 | 0.0078 | 41.45 | 3.6201
[5 empty] | 14329 | -0.6092 | 0.008 | 42.35 | 3.6201
[5 empty] | 14330 | -0.6095 | 0.0081 | 43.26 | 3.6204
[5 empty] | 14331 | -0.6092 | 0.0083 | 44.16 | 3.6204
[5 empty] | 14332 | -0.6092 | 0.0085 | 45.06 | 3.6201
[5 empty] | 14333 | -0.6092 | 0.0086 | 45.96 | 3.6198
[5 empty] | 14334 | -0.6095 | 0.0088 | 46.86 | 3.6198
[5 empty] | 14335 | -0.6086 | 0.009 | 47.76 | 3.6201
[5 empty] | 14336 | -0.6086 | 0.0091 | 48.66 | 3.6201
[5 empty] | 14337 | -0.6095 | 0.0093 | 49.56 | 3.6198
[5 empty] | 14338 | -0.6086 | 0.0095 | 50.46 | 3.6198
[5 empty] | 14339 | -0.6089 | 0.0096 | 51.37 | 3.6198
[5 empty] | 14340 | -0.6089 | 0.0098 | 52.27 | 3.6201
[5 empty] | 14341 | -0.6089 | 0.01 | 53.17 | 3.6201
[5 empty] | 14342 | -0.6092 | 0.0101 | 54.07 | 3.6195
[5 empty] | 14343 | -0.6089 | 0.0103 | 54.97 | 3.6195
[5 empty] | 14344 | -0.6092 | 0.0105 | 55.87 | 3.6198
[5 empty] | 14345 | -0.6089 | 0.0107 | 56.77 | 3.6198
[5 empty] | 14346 | -0.6092 | 0.0108 | 57.67 | 3.6198
[5 empty] | 14347 | -0.6092 | 0.011 | 58.58 | 3.6195
[5 empty] | 14348 | -0.6086 | 0.0112 | 59.48 | 3.6195
[5 empty] | 14349 | -0.6095 | 0.0113 | 60.38 | 3.6182
[5 empty] | 14350 | -0.6089 | 0.0115 | 61.28 | 3.6182
[5 empty] | 14351 | -0.6086 | 0.0117 | 62.18 | 3.6182
[5 empty] | 14352 | -0.6092 | 0.0118 | 63.08 | 3.6179
[5 empty] | 14353 | -0.6089 | 0.012 | 63.98 | 3.6179
[5 empty] | 14354 | -0.6092 | 0.0122 | 64.88 | 3.6179
[5 empty] | 14355 | -0.6092 | 0.0123 | 65.79 | 3.6179
[5 empty] | 14356 | -0.6089 | 0.0125 | 66.69 | 3.6179
[5 empty] | 14357 | -0.6092 | 0.0127 | 67.59 | 3.6186
[5 empty] | 14358 | -0.6092 | 0.0129 | 68.49 | 3.6186
[5 empty] | 14359 | -0.6083 | 0.013 | 69.39 | 3.6186
[5 empty] | 14360 | -0.6089 | 0.0132 | 70.29 | 3.6186
[5 empty] | 14361 | -0.6092 | 0.0134 | 71.19 | 3.6186
[5 empty] | 14362 | -0.6092 | 0.0135 | 72.09 | 3.6186
[5 empty] | 14363 | -0.6092 | 0.0137 | 72.99 | 3.6186
[5 empty] | 14364 | -0.6095 | 0.0139 | 73.9 | 3.6186
[5 empty] | 14365 | -0.6092 | 0.014 | 74.8 | 3.6186
[5 empty] | 14366 | -0.6089 | 0.0142 | 75.7 | 3.6186
[5 empty] | 14367 | -0.6089 | 0.0144 | 76.6 | 3.6176
[5 empty] | 14368 | -0.6089 | 0.0145 | 77.5 | 3.6176
[5 empty] | 14369 | -0.6092 | 0.0147 | 78.4 | 3.6176
[5 empty] | 14369 | -1.2162 | 0.0147 | 78.4 | 3.5953
[5 empty] | 14372 | -1.2162 | 0.0157 | 83.8 | 3.5953
[5 empty] | 14373 | -1.2162 | 0.0161 | 85.6 | 3.5953
[5 empty] | 14374 | -1.2162 | 0.0164 | 87.4 | 3.5947
[5 empty] | 14375 | -1.2165 | 0.0167 | 89.2 | 3.5938
[5 empty] | 14376 | -1.2165 | 0.0171 | 91 | 3.5938
[5 empty] | 14377 | -1.2162 | 0.0174 | 92.8 | 3.5931
[5 empty] | 14378 | -1.2165 | 0.0178 | 94.6 | 3.5925
[5 empty] | 14379 | -1.2159 | 0.0181 | 96.4 | 3.5922
[5 empty] | 14380 | -1.2162 | 0.0184 | 98.2 | 3.5919
[5 empty] | 14381 | -1.2162 | 0.0188 | 100 | 3.5913
[5 empty] | 14381 | -1.2162 | 0.0188 | 100 | 3.5913
[5 empty] | 14381 | 0.6089 | 0 | 0 | 3.662
[5 empty] | 14384 | 0.6089 | 0.0005 | 37.5 | 3.662
[5 empty] | 14385 | 0.6089 | 0.0007 | 49.99 | 3.662
[5 empty] | 14386 | 0.6086 | 0.0008 | 62.49 | 3.662
[5 empty] | 14387 | 0.6092 | 0.001 | 74.99 | 3.6629
[5 empty] | 14388 | 0.6095 | 0.0012 | 87.5 | 3.6632
[5 empty] | 14389 | 0.6089 | 0.0014 | 100 | 3.6647
[5 empty] | 14389 | 0 | 0.0014 | 100 | 3.6452
[5 empty] | 14391 | 0 | 0.0014 | 100 | 3.6452
[5 empty] | 14392 | 0 | 0.0014 | 100 | 3.6452
[5 empty] | 14393 | 0 | 0.0014 | 100 | 3.6452
[5 empty] | 14394 | 0 | 0.0014 | 100 | 3.6452
[5 empty] | 14395 | 0 | 0.0014 | 100 | 3.6452
[5 empty] | 14396 | 0 | 0.0014 | 100 | 3.6455
[5 empty] | 14397 | 0 | 0.0014 | 100 | 3.6455
[5 empty] | 14398 | 0 | 0.0014 | 100 | 3.6458
[5 empty] | 14399 | 0 | 0.0014 | 100 | 3.6458
[5 empty] | 14400 | 0 | 0.0014 | 100 | 3.6458
[5 empty] | 14401 | 0 | 0.0014 | 100 | 3.6461
[5 empty] | 14402 | 0 | 0.0014 | 100 | 3.6461
[5 empty] | 14403 | 0 | 0.0014 | 100 | 3.6461
[5 empty] | 14404 | 0 | 0.0014 | 100 | 3.6461
[5 empty] | 14405 | 0 | 0.0014 | 100 | 3.6458
[5 empty] | 14405 | 0 | 0.0014 | 100 | 3.6458
[5 empty] | 14405 | -0.6086 | 0 | 0 | 3.6232
[5 empty] | 14407 | -0.6086 | 0.0003 | 0.91 | 3.6232
[5 empty] | 14408 | -0.6086 | 0.0005 | 1.37 | 3.6232
[5 empty] | 14409 | -0.6092 | 0.0007 | 1.83 | 3.6232
[5 empty] | 14410 | -0.6092 | 0.0008 | 2.28 | 3.6229
[5 empty] | 14411 | -0.6092 | 0.001 | 2.74 | 3.6223
[5 empty] | 14412 | -0.6089 | 0.0012 | 3.2 | 3.6213
[5 empty] | 14413 | -0.6086 | 0.0014 | 3.66 | 3.621
[5 empty] | 14414 | -0.6092 | 0.0015 | 4.11 | 3.6207
[5 empty] | 14415 | -0.6089 | 0.0017 | 4.57 | 3.6204
[5 empty] | 14416 | -0.6092 | 0.0019 | 5.03 | 3.6204
[5 empty] | 14417 | -0.6089 | 0.002 | 5.48 | 3.6204
[5 empty] | 14418 | -0.6086 | 0.0022 | 5.94 | 3.6204
[5 empty] | 14419 | -0.6095 | 0.0024 | 6.4 | 3.6198
[5 empty] | 14420 | -0.6089 | 0.0025 | 6.86 | 3.6198
[5 empty] | 14421 | -0.6086 | 0.0027 | 7.31 | 3.6198
[5 empty] | 14422 | -0.6089 | 0.0029 | 7.77 | 3.6189
[5 empty] | 14423 | -0.6095 | 0.003 | 8.23 | 3.6189
[5 empty] | 14424 | -0.6098 | 0.0032 | 8.68 | 3.6189
[5 empty] | 14425 | -0.6089 | 0.0034 | 9.14 | 3.6195
[5 empty] | 14426 | -0.6098 | 0.0036 | 9.6 | 3.6189
[5 empty] | 14427 | -0.6092 | 0.0037 | 10.06 | 3.6189
[5 empty] | 14428 | -0.6098 | 0.0039 | 10.51 | 3.6189
[5 empty] | 14429 | -0.6089 | 0.0041 | 10.97 | 3.6186
[5 empty] | 14430 | -0.6089 | 0.0042 | 11.43 | 3.6182
[5 empty] | 14431 | -0.6092 | 0.0044 | 11.89 | 3.6176
[5 empty] | 14432 | -0.6089 | 0.0046 | 12.34 | 3.6182
[5 empty] | 14433 | -0.6095 | 0.0047 | 12.8 | 3.6182
[5 empty] | 14434 | -0.6089 | 0.0049 | 13.26 | 3.6186
[5 empty] | 14435 | -0.6086 | 0.0051 | 13.71 | 3.6182
[5 empty] | 14436 | -0.6086 | 0.0052 | 14.17 | 3.6179
[5 empty] | 14437 | -0.6089 | 0.0054 | 14.63 | 3.6179
[5 empty] | 14438 | -0.6089 | 0.0056 | 15.08 | 3.6179
[5 empty] | 14439 | -0.6092 | 0.0058 | 15.54 | 3.6182
[5 empty] | 14440 | -0.6083 | 0.0059 | 16 | 3.6182
[5 empty] | 14440 | -4.8645 | 0.0059 | 16 | 3.4564
[5 empty] | 14443 | -4.8645 | 0.01 | 26.95 | 3.4564
[5 empty] | 14444 | -4.8645 | 0.0113 | 30.6 | 3.4564
[5 empty] | 14445 | -4.8645 | 0.0127 | 34.25 | 3.4527
[5 empty] | 14446 | -4.8648 | 0.014 | 37.9 | 3.4505
[5 empty] | 14447 | -4.8648 | 0.0154 | 41.56 | 3.4477
[5 empty] | 14448 | -4.8648 | 0.0167 | 45.21 | 3.4462
[5 empty] | 14448 | -3.0416 | 0.0167 | 45.21 | 3.506
[5 empty] | 14451 | -3.0416 | 0.0193 | 52.06 | 3.506
[5 empty] | 14452 | -3.0416 | 0.0201 | 54.34 | 3.506
[5 empty] | 14453 | -3.0419 | 0.021 | 56.62 | 3.506
[5 empty] | 14454 | -3.0419 | 0.0218 | 58.9 | 3.5063
[5 empty] | 14455 | -3.0419 | 0.0226 | 61.19 | 3.5063
[5 empty] | 14456 | -3.0419 | 0.0235 | 63.47 | 3.5045
[5 empty] | 14457 | -3.0419 | 0.0243 | 65.75 | 3.5042
[5 empty] | 14458 | -3.0419 | 0.0252 | 68.04 | 3.5035
[5 empty] | 14459 | -3.0422 | 0.026 | 70.32 | 3.5032
[5 empty] | 14460 | -3.0419 | 0.0269 | 72.6 | 3.5026
[5 empty] | 14461 | -3.0416 | 0.0277 | 74.89 | 3.502
[5 empty] | 14462 | -3.0419 | 0.0286 | 77.17 | 3.5017
[5 empty] | 14463 | -3.0416 | 0.0294 | 79.45 | 3.5007
[5 empty] | 14464 | -3.0416 | 0.0303 | 81.73 | 3.5004
[5 empty] | 14465 | -3.0419 | 0.0311 | 84.02 | 3.5001
[5 empty] | 14466 | -3.0419 | 0.0319 | 86.3 | 3.5001
[5 empty] | 14467 | -3.0419 | 0.0328 | 88.58 | 3.4986
[5 empty] | 14468 | -3.0419 | 0.0336 | 90.87 | 3.4986
[5 empty] | 14469 | -3.0419 | 0.0345 | 93.15 | 3.498
[5 empty] | 14470 | -3.0422 | 0.0353 | 95.43 | 3.498
[5 empty] | 14471 | -3.0419 | 0.0362 | 97.72 | 3.4976
[5 empty] | 14472 | -3.0419 | 0.037 | 100 | 3.497
[5 empty] | 14472 | -3.0419 | 0.037 | 100 | 3.497
[5 empty] | 14472 | 1.2159 | 0 | 0 | 3.6576
[5 empty] | 14475 | 1.2159 | 0.001 | 37.49 | 3.6576
[5 empty] | 14476 | 1.2165 | 0.0014 | 50 | 3.6576
[5 empty] | 14477 | 1.2159 | 0.0017 | 62.5 | 3.6589
[5 empty] | 14478 | 1.2165 | 0.002 | 75 | 3.6629
[5 empty] | 14479 | 1.2162 | 0.0024 | 87.5 | 3.6632
[5 empty] | 14480 | 1.2159 | 0.0027 | 100 | 3.6663
[5 empty] | 14480 | 1.2159 | 0.0027 | 100 | 3.6663
[5 empty] | 14480 | -1.2165 | 0 | 0 | 3.5804
[5 empty] | 14483 | -1.2165 | 0.001 | 9.38 | 3.5804
[5 empty] | 14484 | -1.2165 | 0.0014 | 12.5 | 3.5804
[5 empty] | 14485 | -1.2165 | 0.0017 | 15.63 | 3.5801
[5 empty] | 14486 | -1.2165 | 0.002 | 18.75 | 3.5801
[5 empty] | 14487 | -1.2165 | 0.0024 | 21.88 | 3.5798
[5 empty] | 14488 | -1.2159 | 0.0027 | 25 | 3.5798
[5 empty] | 14489 | -1.2162 | 0.003 | 28.13 | 3.5795
[5 empty] | 14490 | -1.2165 | 0.0034 | 31.25 | 3.5792
[5 empty] | 14491 | -1.2162 | 0.0037 | 34.38 | 3.5786
[5 empty] | 14492 | -1.2165 | 0.0041 | 37.5 | 3.5786
[5 empty] | 14493 | -1.2162 | 0.0044 | 40.63 | 3.5786
[5 empty] | 14494 | -1.2162 | 0.0047 | 43.75 | 3.5779
[5 empty] | 14495 | -1.2162 | 0.0051 | 46.88 | 3.5779
[5 empty] | 14496 | -1.2165 | 0.0054 | 50 | 3.5779
[5 empty] | 14497 | -1.2162 | 0.0057 | 53.13 | 3.5776
[5 empty] | 14498 | -1.2159 | 0.0061 | 56.25 | 3.5776
[5 empty] | 14499 | -1.2162 | 0.0064 | 59.38 | 3.5773
[5 empty] | 14500 | -1.2159 | 0.0068 | 62.5 | 3.5773
[5 empty] | 14501 | -1.2165 | 0.0071 | 65.63 | 3.5773
[5 empty] | 14502 | -1.2162 | 0.0074 | 68.75 | 3.5773
[5 empty] | 14503 | -1.2165 | 0.0078 | 71.88 | 3.5773
[5 empty] | 14504 | -1.2159 | 0.0081 | 75 | 3.577
[5 empty] | 14505 | -1.2165 | 0.0084 | 78.13 | 3.577
[5 empty] | 14506 | -1.2159 | 0.0088 | 81.25 | 3.5767
[5 empty] | 14507 | -1.2165 | 0.0091 | 84.38 | 3.5767
[5 empty] | 14508 | -1.2165 | 0.0095 | 87.5 | 3.5767
[5 empty] | 14509 | -1.2159 | 0.0098 | 90.62 | 3.5767
[5 empty] | 14510 | -1.2162 | 0.0101 | 93.75 | 3.5767
[5 empty] | 14511 | -1.2165 | 0.0105 | 96.88 | 3.5767
[5 empty] | 14512 | -1.2162 | 0.0108 | 100 | 3.5764
[5 empty] | 14512 | -1.2162 | 0.0108 | 100 | 3.5764
[5 empty] | 14512 | 2.4327 | 0 | 0 | 3.7137
[5 empty] | 14514 | 2.4327 | 0.0014 | 25 | 3.7137
[5 empty] | 14515 | 2.4327 | 0.002 | 37.5 | 3.7137
[5 empty] | 14516 | 2.4327 | 0.0027 | 50 | 3.7137
[5 empty] | 14517 | 2.4327 | 0.0034 | 62.5 | 3.7184
[5 empty] | 14518 | 2.433 | 0.0041 | 75 | 3.7202
[5 empty] | 14519 | 2.4327 | 0.0047 | 87.5 | 3.7227
[5 empty] | 14520 | 2.4327 | 0.0054 | 100 | 3.7243
[5 empty] | 14520 | 0 | 0.0054 | 100 | 3.639
[5 empty] | 14523 | 0 | 0.0054 | 100 | 3.639
[5 empty] | 14524 | 0 | 0.0054 | 100 | 3.639
[5 empty] | 14525 | 0 | 0.0054 | 100 | 3.6387
[5 empty] | 14526 | 0 | 0.0054 | 100 | 3.6381
[5 empty] | 14527 | 0 | 0.0054 | 100 | 3.6378
[5 empty] | 14528 | 0 | 0.0054 | 100 | 3.6378
[5 empty] | 14529 | 0 | 0.0054 | 100 | 3.6378
[5 empty] | 14530 | 0 | 0.0054 | 100 | 3.6378
[5 empty] | 14531 | 0 | 0.0054 | 100 | 3.6378
[5 empty] | 14532 | 0 | 0.0054 | 100 | 3.6387
[5 empty] | 14533 | 0 | 0.0054 | 100 | 3.6381
[5 empty] | 14534 | 0 | 0.0054 | 100 | 3.6381
[5 empty] | 14535 | 0 | 0.0054 | 100 | 3.6381
[5 empty] | 14536 | 0 | 0.0054 | 100 | 3.639
[5 empty] | 14537 | 0 | 0.0054 | 100 | 3.639
[5 empty] | 14538 | 0 | 0.0054 | 100 | 3.639
[5 empty] | 14539 | 0 | 0.0054 | 100 | 3.639
[5 empty] | 14540 | 0 | 0.0054 | 100 | 3.639
[5 empty] | 14541 | 0 | 0.0054 | 100 | 3.639
[5 empty] | 14542 | 0 | 0.0054 | 100 | 3.639
[5 empty] | 14543 | 0 | 0.0054 | 100 | 3.6393
[5 empty] | 14544 | 0 | 0.0054 | 100 | 3.6393
[5 empty] | 14545 | 0 | 0.0054 | 100 | 3.6393
[5 empty] | 14546 | 0 | 0.0054 | 100 | 3.6396
[5 empty] | 14547 | 0 | 0.0054 | 100 | 3.6396
[5 empty] | 14548 | 0 | 0.0054 | 100 | 3.6396
[5 empty] | 14549 | 0 | 0.0054 | 100 | 3.6396
[5 empty] | 14550 | 0 | 0.0054 | 100 | 3.6396
[5 empty] | 14551 | 0 | 0.0054 | 100 | 3.6396
[5 empty] | 14552 | 0 | 0.0054 | 100 | 3.639
[5 empty] | 14553 | 0 | 0.0054 | 100 | 3.639
[5 empty] | 14554 | 0 | 0.0054 | 100 | 3.639
[5 empty] | 14555 | 0 | 0.0054 | 100 | 3.6393
[5 empty] | 14556 | 0 | 0.0054 | 100 | 3.6396
[5 empty] | 14557 | 0 | 0.0054 | 100 | 3.6396
[5 empty] | 14558 | 0 | 0.0054 | 100 | 3.6396
[5 empty] | 14559 | 0 | 0.0054 | 100 | 3.6396
[5 empty] | 14560 | 0 | 0.0054 | 100 | 3.6396
[5 empty] | 14561 | 0 | 0.0054 | 100 | 3.6396
[5 empty] | 14562 | 0 | 0.0054 | 100 | 3.6399
[5 empty] | 14563 | 0 | 0.0054 | 100 | 3.6399
[5 empty] | 14564 | 0 | 0.0054 | 100 | 3.6399
[5 empty] | 14565 | 0 | 0.0054 | 100 | 3.6399
[5 empty] | 14566 | 0 | 0.0054 | 100 | 3.6403
[5 empty] | 14567 | 0 | 0.0054 | 100 | 3.6406
[5 empty] | 14568 | 0 | 0.0054 | 100 | 3.6406
[5 empty] | 14569 | 0 | 0.0054 | 100 | 3.6406
[5 empty] | 14570 | 0 | 0.0054 | 100 | 3.6399
[5 empty] | 14571 | 0 | 0.0054 | 100 | 3.6399
[5 empty] | 14572 | 0 | 0.0054 | 100 | 3.6399
[5 empty] | 14573 | 0 | 0.0054 | 100 | 3.6403
[5 empty] | 14574 | 0 | 0.0054 | 100 | 3.6403
[5 empty] | 14575 | 0 | 0.0054 | 100 | 3.6403
[5 empty] | 14575 | 0 | 0.0054 | 100 | 3.6403
[5 empty] | 14575 | -0.6095 | 0 | 0 | 3.6186
[5 empty] | 14578 | -0.6095 | 0.0005 | 5.78 | 3.6186
[5 empty] | 14579 | -0.6086 | 0.0007 | 7.7 | 3.6186
[5 empty] | 14580 | -0.6092 | 0.0008 | 9.63 | 3.6182
[5 empty] | 14581 | -0.6095 | 0.001 | 11.55 | 3.6176
[5 empty] | 14582 | -0.6086 | 0.0012 | 13.47 | 3.6176
[5 empty] | 14583 | -0.6089 | 0.0014 | 15.4 | 3.6176
[5 empty] | 14584 | -0.6089 | 0.0015 | 17.32 | 3.6176
[5 empty] | 14585 | -0.6092 | 0.0017 | 19.25 | 3.6167
[5 empty] | 14586 | -0.6095 | 0.0019 | 21.17 | 3.6164
[5 empty] | 14587 | -0.6089 | 0.002 | 23.1 | 3.6164
[5 empty] | 14588 | -0.6086 | 0.0022 | 25.02 | 3.6164
[5 empty] | 14589 | -0.6083 | 0.0024 | 26.94 | 3.6155
[5 empty] | 14590 | -0.6089 | 0.0025 | 28.87 | 3.6155
[5 empty] | 14591 | -0.6092 | 0.0027 | 30.79 | 3.6155
[5 empty] | 14592 | -0.6095 | 0.0029 | 32.72 | 3.6151
[5 empty] | 14593 | -0.6083 | 0.003 | 34.64 | 3.6148
[5 empty] | 14594 | -0.6092 | 0.0032 | 36.56 | 3.6145
[5 empty] | 14595 | -0.6086 | 0.0034 | 38.49 | 3.6148
[5 empty] | 14596 | -0.6089 | 0.0036 | 40.41 | 3.6142
[5 empty] | 14597 | -0.6092 | 0.0037 | 42.34 | 3.6142
[5 empty] | 14598 | -0.6089 | 0.0039 | 44.26 | 3.6142
[5 empty] | 14599 | -0.6092 | 0.0041 | 46.18 | 3.6139
[5 empty] | 14600 | -0.6092 | 0.0042 | 48.11 | 3.6136
[5 empty] | 14601 | -0.6092 | 0.0044 | 50.03 | 3.6136
[5 empty] | 14602 | -0.6086 | 0.0046 | 51.96 | 3.6133
[5 empty] | 14603 | -0.6089 | 0.0047 | 53.88 | 3.6133
[5 empty] | 14603 | -1.2162 | 0.0047 | 53.88 | 3.5891
[5 empty] | 14606 | -1.2162 | 0.0058 | 65.41 | 3.5891
[5 empty] | 14607 | -1.2162 | 0.0061 | 69.25 | 3.5891
[5 empty] | 14608 | -1.2165 | 0.0064 | 73.1 | 3.5891
[5 empty] | 14609 | -1.2165 | 0.0068 | 76.94 | 3.5891
[5 empty] | 14610 | -1.2159 | 0.0071 | 80.78 | 3.5882
[5 empty] | 14611 | -1.2159 | 0.0074 | 84.63 | 3.5872
[5 empty] | 14612 | -1.2168 | 0.0078 | 88.47 | 3.5872
[5 empty] | 14613 | -1.2165 | 0.0081 | 92.31 | 3.5866
[5 empty] | 14614 | -1.2159 | 0.0085 | 96.16 | 3.5866
[5 empty] | 14615 | -1.2162 | 0.0088 | 100 | 3.5866
[5 empty] | 14615 | -1.2162 | 0.0088 | 100 | 3.5866
[5 empty] | 14615 | 0.6092 | 0 | 0 | 3.6536
[5 empty] | 14618 | 0.6092 | 0.0005 | 37.51 | 3.6536
[5 empty] | 14619 | 0.6092 | 0.0007 | 50.01 | 3.6536
[5 empty] | 14620 | 0.6095 | 0.0008 | 62.52 | 3.6551
[5 empty] | 14621 | 0.6083 | 0.001 | 75 | 3.6561
[5 empty] | 14622 | 0.6089 | 0.0012 | 87.5 | 3.6576
[5 empty] | 14623 | 0.6092 | 0.0014 | 100 | 3.6576
[5 empty] | 14623 | 0 | 0.0014 | 100 | 3.6359
[5 empty] | 14626 | 0 | 0.0014 | 100 | 3.6359
[5 empty] | 14627 | 0 | 0.0014 | 100 | 3.6368
[5 empty] | 14628 | 0 | 0.0014 | 100 | 3.6372
[5 empty] | 14629 | 0 | 0.0014 | 100 | 3.6372
[5 empty] | 14630 | 0 | 0.0014 | 100 | 3.6365
[5 empty] | 14631 | 0 | 0.0014 | 100 | 3.6365
[5 empty] | 14632 | 0 | 0.0014 | 100 | 3.6362
[5 empty] | 14633 | 0 | 0.0014 | 100 | 3.6368
[5 empty] | 14634 | 0 | 0.0014 | 100 | 3.6365
[5 empty] | 14635 | 0 | 0.0014 | 100 | 3.6365
[5 empty] | 14636 | 0 | 0.0014 | 100 | 3.6368
[5 empty] | 14637 | 0 | 0.0014 | 100 | 3.6375
[5 empty] | 14638 | 0 | 0.0014 | 100 | 3.6378
[5 empty] | 14639 | 0 | 0.0014 | 100 | 3.6381
[5 empty] | 14639 | 0 | 0.0014 | 100 | 3.6381
[5 empty] | 14639 | -0.6095 | 0 | 0 | 3.6158
[5 empty] | 14642 | -0.6095 | 0.0005 | 2.71 | 3.6158
[5 empty] | 14643 | -0.6086 | 0.0007 | 3.61 | 3.6158
[5 empty] | 14644 | -0.6086 | 0.0008 | 4.51 | 3.6158
[5 empty] | 14645 | -0.6092 | 0.001 | 5.41 | 3.6158
[5 empty] | 14646 | -0.6092 | 0.0012 | 6.31 | 3.6148
[5 empty] | 14647 | -0.6079 | 0.0014 | 7.21 | 3.6142
[5 empty] | 14648 | -0.6095 | 0.0015 | 8.11 | 3.6139
[5 empty] | 14649 | -0.6092 | 0.0017 | 9.01 | 3.6136
[5 empty] | 14650 | -0.6089 | 0.0019 | 9.91 | 3.6136
[5 empty] | 14651 | -0.6089 | 0.002 | 10.81 | 3.6127
[5 empty] | 14652 | -0.6089 | 0.0022 | 11.72 | 3.6127
[5 empty] | 14653 | -0.6092 | 0.0024 | 12.62 | 3.6133
[5 empty] | 14654 | -0.6086 | 0.0025 | 13.52 | 3.6133
[5 empty] | 14655 | -0.6095 | 0.0027 | 14.42 | 3.6127
[5 empty] | 14656 | -0.6092 | 0.0029 | 15.32 | 3.6127
[5 empty] | 14657 | -0.6083 | 0.003 | 16.22 | 3.612
[5 empty] | 14658 | -0.6092 | 0.0032 | 17.12 | 3.612
[5 empty] | 14659 | -0.6089 | 0.0034 | 18.02 | 3.6117
[5 empty] | 14660 | -0.6095 | 0.0036 | 18.93 | 3.6111
[5 empty] | 14661 | -0.6092 | 0.0037 | 19.83 | 3.6111
[5 empty] | 14662 | -0.6092 | 0.0039 | 20.73 | 3.6111
[5 empty] | 14663 | -0.6086 | 0.0041 | 21.63 | 3.6111
[5 empty] | 14664 | -0.6092 | 0.0042 | 22.53 | 3.6111
[5 empty] | 14665 | -0.6092 | 0.0044 | 23.43 | 3.6111
[5 empty] | 14666 | -0.6092 | 0.0046 | 24.33 | 3.6111
[5 empty] | 14667 | -0.6089 | 0.0047 | 25.23 | 3.6111
[5 empty] | 14668 | -0.6095 | 0.0049 | 26.14 | 3.6108
[5 empty] | 14669 | -0.6089 | 0.0051 | 27.04 | 3.6108
[5 empty] | 14670 | -0.6089 | 0.0052 | 27.94 | 3.6108
[5 empty] | 14671 | -0.6092 | 0.0054 | 28.84 | 3.6111
[5 empty] | 14672 | -0.6086 | 0.0056 | 29.74 | 3.6111
[5 empty] | 14673 | -0.6095 | 0.0058 | 30.64 | 3.6108
[5 empty] | 14674 | -0.6095 | 0.0059 | 31.54 | 3.6108
[5 empty] | 14675 | -0.6095 | 0.0061 | 32.45 | 3.6108
[5 empty] | 14676 | -0.6092 | 0.0063 | 33.35 | 3.6105
[5 empty] | 14677 | -0.6089 | 0.0064 | 34.25 | 3.6096
[5 empty] | 14678 | -0.6092 | 0.0066 | 35.15 | 3.6086
[5 empty] | 14679 | -0.6092 | 0.0068 | 36.05 | 3.6086
[5 empty] | 14680 | -0.6095 | 0.0069 | 36.95 | 3.6086
[5 empty] | 14681 | -0.6083 | 0.0071 | 37.85 | 3.6086
[5 empty] | 14682 | -0.6095 | 0.0073 | 38.75 | 3.6086
[5 empty] | 14683 | -0.6089 | 0.0074 | 39.66 | 3.6074
[5 empty] | 14684 | -0.6089 | 0.0076 | 40.56 | 3.6074
[5 empty] | 14685 | -0.6095 | 0.0078 | 41.46 | 3.6074
[5 empty] | 14686 | -0.6086 | 0.008 | 42.36 | 3.6074
[5 empty] | 14687 | -0.6089 | 0.0081 | 43.26 | 3.6074
[5 empty] | 14688 | -0.6092 | 0.0083 | 44.16 | 3.6074
[5 empty] | 14689 | -0.6086 | 0.0085 | 45.06 | 3.6074
[5 empty] | 14690 | -0.6089 | 0.0086 | 45.96 | 3.6074
[5 empty] | 14691 | -0.6095 | 0.0088 | 46.86 | 3.6074
[5 empty] | 14692 | -0.6086 | 0.009 | 47.77 | 3.6074
[5 empty] | 14693 | -0.6092 | 0.0091 | 48.67 | 3.6074
[5 empty] | 14694 | -0.6086 | 0.0093 | 49.57 | 3.6074
[5 empty] | 14695 | -0.6089 | 0.0095 | 50.47 | 3.6071
[5 empty] | 14696 | -0.6089 | 0.0096 | 51.37 | 3.6071
[5 empty] | 14697 | -0.6095 | 0.0098 | 52.27 | 3.6071
[5 empty] | 14698 | -0.6089 | 0.01 | 53.17 | 3.6071
[5 empty] | 14699 | -0.6086 | 0.0102 | 54.07 | 3.6071
[5 empty] | 14700 | -0.6092 | 0.0103 | 54.97 | 3.6071
[5 empty] | 14701 | -0.6083 | 0.0105 | 55.87 | 3.6071
[5 empty] | 14702 | -0.6086 | 0.0107 | 56.77 | 3.6071
[5 empty] | 14703 | -0.6089 | 0.0108 | 57.68 | 3.6071
[5 empty] | 14704 | -0.6092 | 0.011 | 58.58 | 3.6071
[5 empty] | 14705 | -0.6086 | 0.0112 | 59.48 | 3.6071
[5 empty] | 14706 | -0.6095 | 0.0113 | 60.38 | 3.6071
[5 empty] | 14707 | -0.6092 | 0.0115 | 61.28 | 3.6071
[5 empty] | 14708 | -0.6089 | 0.0117 | 62.18 | 3.6071
[5 empty] | 14709 | -0.6092 | 0.0118 | 63.08 | 3.6071
[5 empty] | 14710 | -0.6092 | 0.012 | 63.98 | 3.6071
[5 empty] | 14711 | -0.6095 | 0.0122 | 64.89 | 3.6071
[5 empty] | 14712 | -0.6086 | 0.0123 | 65.79 | 3.6071
[5 empty] | 14713 | -0.6086 | 0.0125 | 66.69 | 3.6071
[5 empty] | 14714 | -0.6083 | 0.0127 | 67.59 | 3.6071
[5 empty] | 14715 | -0.6095 | 0.0129 | 68.49 | 3.6071
[5 empty] | 14716 | -0.6092 | 0.013 | 69.39 | 3.6071
[5 empty] | 14717 | -0.6092 | 0.0132 | 70.29 | 3.6071
[5 empty] | 14718 | -0.6092 | 0.0134 | 71.19 | 3.6071
[5 empty] | 14719 | -0.6098 | 0.0135 | 72.1 | 3.6071
[5 empty] | 14720 | -0.6089 | 0.0137 | 73 | 3.6071
[5 empty] | 14721 | -0.6083 | 0.0139 | 73.9 | 3.6071
[5 empty] | 14722 | -0.6095 | 0.014 | 74.8 | 3.6065
[5 empty] | 14723 | -0.6095 | 0.0142 | 75.7 | 3.6065
[5 empty] | 14724 | -0.6092 | 0.0144 | 76.6 | 3.6065
[5 empty] | 14725 | -0.6089 | 0.0145 | 77.5 | 3.6065
[5 empty] | 14726 | -0.6086 | 0.0147 | 78.4 | 3.6071
[5 empty] | 14726 | -1.2162 | 0.0147 | 78.4 | 3.5832
[5 empty] | 14729 | -1.2162 | 0.0157 | 83.8 | 3.5832
[5 empty] | 14730 | -1.2168 | 0.0161 | 85.6 | 3.5832
[5 empty] | 14731 | -1.2159 | 0.0164 | 87.4 | 3.5826
[5 empty] | 14732 | -1.2162 | 0.0167 | 89.2 | 3.5817
[5 empty] | 14733 | -1.2159 | 0.0171 | 91 | 3.5807
[5 empty] | 14734 | -1.2165 | 0.0174 | 92.8 | 3.5804
[5 empty] | 14735 | -1.2165 | 0.0178 | 94.6 | 3.5804
[5 empty] | 14736 | -1.2162 | 0.0181 | 96.4 | 3.5804
[5 empty] | 14737 | -1.2159 | 0.0184 | 98.2 | 3.5804
[5 empty] | 14738 | -1.2159 | 0.0188 | 100 | 3.5801
[5 empty] | 14738 | -1.2159 | 0.0188 | 100 | 3.5801
[5 empty] | 14738 | 0.6089 | 0 | 0 | 3.6492
[5 empty] | 14741 | 0.6089 | 0.0005 | 37.5 | 3.6492
[5 empty] | 14742 | 0.6089 | 0.0007 | 50.01 | 3.6492
[5 empty] | 14743 | 0.6086 | 0.0008 | 62.5 | 3.6492
[5 empty] | 14744 | 0.6086 | 0.001 | 75 | 3.6499
[5 empty] | 14745 | 0.6086 | 0.0012 | 87.49 | 3.6517
[5 empty] | 14746 | 0.6092 | 0.0014 | 100 | 3.653
[5 empty] | 14746 | 0 | 0.0014 | 100 | 3.6322
[5 empty] | 14748 | 0 | 0.0014 | 100 | 3.6322
[5 empty] | 14749 | 0 | 0.0014 | 100 | 3.6322
[5 empty] | 14750 | 0 | 0.0014 | 100 | 3.6322
[5 empty] | 14751 | 0 | 0.0014 | 100 | 3.6322
[5 empty] | 14752 | 0 | 0.0014 | 100 | 3.6325
[5 empty] | 14753 | 0 | 0.0014 | 100 | 3.6325
[5 empty] | 14754 | 0 | 0.0014 | 100 | 3.6328
[5 empty] | 14755 | 0 | 0.0014 | 100 | 3.6328
[5 empty] | 14756 | 0 | 0.0014 | 100 | 3.6331
[5 empty] | 14757 | 0 | 0.0014 | 100 | 3.6334
[5 empty] | 14758 | 0 | 0.0014 | 100 | 3.6334
[5 empty] | 14759 | 0 | 0.0014 | 100 | 3.6337
[5 empty] | 14760 | 0 | 0.0014 | 100 | 3.6337
[5 empty] | 14761 | 0 | 0.0014 | 100 | 3.6341
[5 empty] | 14762 | 0 | 0.0014 | 100 | 3.6341
[5 empty] | 14762 | 0 | 0.0014 | 100 | 3.6341
[5 empty] | 14762 | -0.6086 | 0 | 0 | 3.6108
[5 empty] | 14765 | -0.6086 | 0.0005 | 1.37 | 3.6108
[5 empty] | 14766 | -0.6086 | 0.0007 | 1.83 | 3.6108
[5 empty] | 14767 | -0.6092 | 0.0008 | 2.28 | 3.6105
[5 empty] | 14768 | -0.6086 | 0.001 | 2.74 | 3.6105
[5 empty] | 14769 | -0.6086 | 0.0012 | 3.2 | 3.6102
[5 empty] | 14770 | -0.6083 | 0.0014 | 3.65 | 3.6089
[5 empty] | 14771 | -0.6086 | 0.0015 | 4.11 | 3.6083
[5 empty] | 14772 | -0.6089 | 0.0017 | 4.57 | 3.6083
[5 empty] | 14773 | -0.6086 | 0.0019 | 5.02 | 3.6077
[5 empty] | 14774 | -0.6089 | 0.002 | 5.48 | 3.6077
[5 empty] | 14775 | -0.6089 | 0.0022 | 5.94 | 3.6074
[5 empty] | 14776 | -0.6092 | 0.0024 | 6.4 | 3.6074
[5 empty] | 14777 | -0.6089 | 0.0025 | 6.85 | 3.6074
[5 empty] | 14778 | -0.6092 | 0.0027 | 7.31 | 3.6074
[5 empty] | 14779 | -0.6089 | 0.0029 | 7.77 | 3.6071
[5 empty] | 14780 | -0.6089 | 0.003 | 8.22 | 3.6071
[5 empty] | 14781 | -0.6092 | 0.0032 | 8.68 | 3.6071
[5 empty] | 14782 | -0.6095 | 0.0034 | 9.14 | 3.6071
[5 empty] | 14783 | -0.6092 | 0.0036 | 9.6 | 3.6071
[5 empty] | 14784 | -0.6083 | 0.0037 | 10.05 | 3.6071
[5 empty] | 14785 | -0.6092 | 0.0039 | 10.51 | 3.6071
[5 empty] | 14786 | -0.6092 | 0.0041 | 10.97 | 3.6071
[5 empty] | 14787 | -0.6092 | 0.0042 | 11.42 | 3.6071
[5 empty] | 14788 | -0.6089 | 0.0044 | 11.88 | 3.6071
[5 empty] | 14789 | -0.6089 | 0.0046 | 12.34 | 3.6065
[5 empty] | 14790 | -0.6086 | 0.0047 | 12.8 | 3.6065
[5 empty] | 14791 | -0.6086 | 0.0049 | 13.25 | 3.6065
[5 empty] | 14792 | -0.6095 | 0.0051 | 13.71 | 3.6065
[5 empty] | 14793 | -0.6086 | 0.0052 | 14.17 | 3.6071
[5 empty] | 14794 | -0.6089 | 0.0054 | 14.62 | 3.6071
[5 empty] | 14795 | -0.6089 | 0.0056 | 15.08 | 3.6065
[5 empty] | 14796 | -0.6083 | 0.0058 | 15.54 | 3.6065
[5 empty] | 14797 | -0.6095 | 0.0059 | 15.99 | 3.6071
[5 empty] | 14797 | -4.8651 | 0.0059 | 15.99 | 3.4437
[5 empty] | 14800 | -4.8651 | 0.01 | 26.95 | 3.4437
[5 empty] | 14801 | -4.8645 | 0.0113 | 30.6 | 3.4437
[5 empty] | 14802 | -4.8648 | 0.0127 | 34.25 | 3.4437
[5 empty] | 14803 | -4.8645 | 0.014 | 37.9 | 3.44
[5 empty] | 14804 | -4.8645 | 0.0154 | 41.55 | 3.4372
[5 empty] | 14805 | -4.8645 | 0.0167 | 45.21 | 3.4325
[5 empty] | 14805 | -3.0419 | 0.0167 | 45.21 | 3.4942
[5 empty] | 14808 | -3.0419 | 0.0193 | 52.05 | 3.4942
[5 empty] | 14809 | -3.0419 | 0.0201 | 54.34 | 3.4942
[5 empty] | 14810 | -3.0419 | 0.021 | 56.62 | 3.4942
[5 empty] | 14811 | -3.0416 | 0.0218 | 58.9 | 3.4933
[5 empty] | 14812 | -3.0419 | 0.0226 | 61.19 | 3.4927
[5 empty] | 14813 | -3.0416 | 0.0235 | 63.47 | 3.4914
[5 empty] | 14814 | -3.0419 | 0.0243 | 65.75 | 3.4899
[5 empty] | 14815 | -3.0419 | 0.0252 | 68.04 | 3.4899
[5 empty] | 14816 | -3.0416 | 0.026 | 70.32 | 3.4899
[5 empty] | 14817 | -3.0419 | 0.0269 | 72.6 | 3.4893
[5 empty] | 14818 | -3.0419 | 0.0277 | 74.89 | 3.4893
[5 empty] | 14819 | -3.0419 | 0.0286 | 77.17 | 3.489
[5 empty] | 14820 | -3.0416 | 0.0294 | 79.45 | 3.489
[5 empty] | 14821 | -3.0419 | 0.0302 | 81.74 | 3.4883
[5 empty] | 14822 | -3.0416 | 0.0311 | 84.02 | 3.4868
[5 empty] | 14823 | -3.0419 | 0.0319 | 86.3 | 3.4859
[5 empty] | 14824 | -3.0419 | 0.0328 | 88.58 | 3.4849
[5 empty] | 14825 | -3.0419 | 0.0336 | 90.87 | 3.4849
[5 empty] | 14826 | -3.0419 | 0.0345 | 93.15 | 3.4849
[5 empty] | 14827 | -3.0419 | 0.0353 | 95.43 | 3.4849
[5 empty] | 14828 | -3.0419 | 0.0362 | 97.72 | 3.484
[5 empty] | 14829 | -3.0416 | 0.037 | 100 | 3.484
[5 empty] | 14829 | -3.0416 | 0.037 | 100 | 3.484
[5 empty] | 14829 | 1.2165 | 0 | 0 | 3.6455
[5 empty] | 14832 | 1.2165 | 0.001 | 37.51 | 3.6455
[5 empty] | 14833 | 1.2159 | 0.0014 | 50.01 | 3.6455
[5 empty] | 14834 | 1.2159 | 0.0017 | 62.51 | 3.6468
[5 empty] | 14835 | 1.2162 | 0.002 | 75.01 | 3.6502
[5 empty] | 14836 | 1.2159 | 0.0024 | 87.5 | 3.6523
[5 empty] | 14837 | 1.2159 | 0.0027 | 100 | 3.6533
[5 empty] | 14837 | 1.2159 | 0.0027 | 100 | 3.6533
[5 empty] | 14837 | -1.2159 | 0 | 0 | 3.5693
[5 empty] | 14840 | -1.2159 | 0.001 | 9.37 | 3.5693
[5 empty] | 14841 | -1.2165 | 0.0014 | 12.5 | 3.5689
[5 empty] | 14842 | -1.2165 | 0.0017 | 15.62 | 3.5677
[5 empty] | 14843 | -1.2159 | 0.002 | 18.75 | 3.5677
[5 empty] | 14844 | -1.2159 | 0.0024 | 21.87 | 3.5671
[5 empty] | 14845 | -1.2162 | 0.0027 | 25 | 3.5671
[5 empty] | 14846 | -1.2162 | 0.003 | 28.12 | 3.5671
[5 empty] | 14847 | -1.2159 | 0.0034 | 31.25 | 3.5671
[5 empty] | 14848 | -1.2159 | 0.0037 | 34.37 | 3.5668
[5 empty] | 14849 | -1.2159 | 0.0041 | 37.5 | 3.5668
[5 empty] | 14850 | -1.2159 | 0.0044 | 40.62 | 3.5665
[5 empty] | 14851 | -1.2165 | 0.0047 | 43.75 | 3.5665
[5 empty] | 14852 | -1.2165 | 0.0051 | 46.87 | 3.5662
[5 empty] | 14853 | -1.2159 | 0.0054 | 50 | 3.5662
[5 empty] | 14854 | -1.2162 | 0.0057 | 53.12 | 3.5662
[5 empty] | 14855 | -1.2159 | 0.0061 | 56.25 | 3.5662
[5 empty] | 14856 | -1.2165 | 0.0064 | 59.37 | 3.5662
[5 empty] | 14857 | -1.2165 | 0.0068 | 62.5 | 3.5662
[5 empty] | 14858 | -1.2165 | 0.0071 | 65.62 | 3.5662
[5 empty] | 14859 | -1.2165 | 0.0074 | 68.75 | 3.5662
[5 empty] | 14860 | -1.2165 | 0.0078 | 71.87 | 3.5662
[5 empty] | 14861 | -1.2159 | 0.0081 | 75 | 3.5662
[5 empty] | 14862 | -1.2165 | 0.0084 | 78.12 | 3.5662
[5 empty] | 14863 | -1.2162 | 0.0088 | 81.25 | 3.5658
[5 empty] | 14864 | -1.2159 | 0.0091 | 84.37 | 3.5658
[5 empty] | 14865 | -1.2162 | 0.0095 | 87.5 | 3.5658
[5 empty] | 14866 | -1.2165 | 0.0098 | 90.62 | 3.5658
[5 empty] | 14867 | -1.2165 | 0.0101 | 93.75 | 3.5658
[5 empty] | 14868 | -1.2159 | 0.0105 | 96.87 | 3.5652
[5 empty] | 14869 | -1.2162 | 0.0108 | 100 | 3.5652
[5 empty] | 14869 | -1.2162 | 0.0108 | 100 | 3.5652
[5 empty] | 14869 | 2.4327 | 0 | 0 | 3.7038
[5 empty] | 14872 | 2.4327 | 0.002 | 37.5 | 3.7038
[5 empty] | 14873 | 2.4327 | 0.0027 | 50 | 3.7038
[5 empty] | 14874 | 2.4327 | 0.0034 | 62.5 | 3.7081
[5 empty] | 14875 | 2.4327 | 0.0041 | 75 | 3.7094
[5 empty] | 14876 | 2.4327 | 0.0047 | 87.5 | 3.7094
[5 empty] | 14877 | 2.4327 | 0.0054 | 100 | 3.7119
[5 empty] | 14877 | 0 | 0.0054 | 100 | 3.6266
[5 empty] | 14880 | 0 | 0.0054 | 100 | 3.6266
[5 empty] | 14881 | 0 | 0.0054 | 100 | 3.6266
[5 empty] | 14882 | 0 | 0.0054 | 100 | 3.6263
[5 empty] | 14883 | 0 | 0.0054 | 100 | 3.6263
[5 empty] | 14884 | 0 | 0.0054 | 100 | 3.6263
[5 empty] | 14885 | 0 | 0.0054 | 100 | 3.6263
[5 empty] | 14886 | 0 | 0.0054 | 100 | 3.626
[5 empty] | 14887 | 0 | 0.0054 | 100 | 3.626
[5 empty] | 14888 | 0 | 0.0054 | 100 | 3.626
[5 empty] | 14889 | 0 | 0.0054 | 100 | 3.6263
[5 empty] | 14890 | 0 | 0.0054 | 100 | 3.6263
[5 empty] | 14891 | 0 | 0.0054 | 100 | 3.6263
[5 empty] | 14892 | 0 | 0.0054 | 100 | 3.6263
[5 empty] | 14893 | 0 | 0.0054 | 100 | 3.626
[5 empty] | 14894 | 0 | 0.0054 | 100 | 3.626
[5 empty] | 14895 | 0 | 0.0054 | 100 | 3.626
[5 empty] | 14896 | 0 | 0.0054 | 100 | 3.6263
[5 empty] | 14897 | 0 | 0.0054 | 100 | 3.6263
[5 empty] | 14898 | 0 | 0.0054 | 100 | 3.6266
[5 empty] | 14899 | 0 | 0.0054 | 100 | 3.6263
[5 empty] | 14900 | 0 | 0.0054 | 100 | 3.6266
[5 empty] | 14901 | 0 | 0.0054 | 100 | 3.6266
[5 empty] | 14902 | 0 | 0.0054 | 100 | 3.6266
[5 empty] | 14903 | 0 | 0.0054 | 100 | 3.6266
[5 empty] | 14904 | 0 | 0.0054 | 100 | 3.6272
[5 empty] | 14905 | 0 | 0.0054 | 100 | 3.6272
[5 empty] | 14906 | 0 | 0.0054 | 100 | 3.6272
[5 empty] | 14907 | 0 | 0.0054 | 100 | 3.6272
[5 empty] | 14908 | 0 | 0.0054 | 100 | 3.6272
[5 empty] | 14909 | 0 | 0.0054 | 100 | 3.6272
[5 empty] | 14910 | 0 | 0.0054 | 100 | 3.6275
[5 empty] | 14911 | 0 | 0.0054 | 100 | 3.6275
[5 empty] | 14912 | 0 | 0.0054 | 100 | 3.6272
[5 empty] | 14913 | 0 | 0.0054 | 100 | 3.6272
[5 empty] | 14914 | 0 | 0.0054 | 100 | 3.6275
[5 empty] | 14915 | 0 | 0.0054 | 100 | 3.6279
[5 empty] | 14916 | 0 | 0.0054 | 100 | 3.6282
[5 empty] | 14916 | 0 | 0.0054 | 100 | 3.6291
[5 empty] | 14919 | 0 | 0.0054 | 100 | 3.6291
[5 empty] | 14919 | 0 | 0.0054 | 100 | 3.6291
[5 empty] | 14922 | 0 | 0.0054 | 100 | 3.6291
[5 empty] | 14923 | 0 | 0.0054 | 100 | 3.6291
[5 empty] | 14924 | 0 | 0.0054 | 100 | 3.6291
[5 empty] | 14925 | 0 | 0.0054 | 100 | 3.6291
[5 empty] | 14926 | 0 | 0.0054 | 100 | 3.6291
[5 empty] | 14927 | 0 | 0.0054 | 100 | 3.6291
[5 empty] | 14928 | 0 | 0.0054 | 100 | 3.6291
[5 empty] | 14929 | 0 | 0.0054 | 100 | 3.6294
[5 empty] | 14930 | 0 | 0.0054 | 100 | 3.6294
[5 empty] | 14931 | 0 | 0.0054 | 100 | 3.6294
[5 empty] | 14932 | 0 | 0.0054 | 100 | 3.6297
[5 empty] | 14933 | 0 | 0.0054 | 100 | 3.6297
[5 empty] | 14934 | 0 | 0.0054 | 100 | 3.6297
[5 empty] | 14935 | 0 | 0.0054 | 100 | 3.6297
[5 empty] | 14936 | 0 | 0.0054 | 100 | 3.6297
[5 empty] | 14936 | 0 | 0.0054 | 100 | 3.6297
[5 empty] | 14936 | -0.6092 | 0 | 0 | 3.6071
[5 empty] | 14939 | -0.6092 | 0.0005 | 5.77 | 3.6071
[5 empty] | 14940 | -0.6089 | 0.0007 | 7.7 | 3.6071
[5 empty] | 14941 | -0.6092 | 0.0008 | 9.62 | 3.6065
[5 empty] | 14942 | -0.6086 | 0.001 | 11.55 | 3.6065
[5 empty] | 14943 | -0.6095 | 0.0012 | 13.47 | 3.6062
[5 empty] | 14944 | -0.6086 | 0.0014 | 15.39 | 3.6062
[5 empty] | 14945 | -0.6089 | 0.0015 | 17.32 | 3.6062
[5 empty] | 14946 | -0.6089 | 0.0017 | 19.24 | 3.6055
[5 empty] | 14947 | -0.6095 | 0.0019 | 21.17 | 3.6049
[5 empty] | 14948 | -0.6095 | 0.002 | 23.09 | 3.6046
[5 empty] | 14949 | -0.6089 | 0.0022 | 25.02 | 3.6046
[5 empty] | 14950 | -0.6092 | 0.0024 | 26.94 | 3.6043
[5 empty] | 14951 | -0.6086 | 0.0025 | 28.87 | 3.6043
[5 empty] | 14952 | -0.6092 | 0.0027 | 30.79 | 3.6031
[5 empty] | 14953 | -0.6089 | 0.0029 | 32.71 | 3.6027
[5 empty] | 14954 | -0.6095 | 0.003 | 34.64 | 3.6021
[5 empty] | 14955 | -0.6095 | 0.0032 | 36.57 | 3.6015
[5 empty] | 14956 | -0.6086 | 0.0034 | 38.49 | 3.6015
[5 empty] | 14957 | -0.6089 | 0.0036 | 40.41 | 3.6012
[5 empty] | 14958 | -0.6089 | 0.0037 | 42.34 | 3.6012
[5 empty] | 14959 | -0.6092 | 0.0039 | 44.26 | 3.6012
[5 empty] | 14960 | -0.6095 | 0.0041 | 46.19 | 3.6012
[5 empty] | 14961 | -0.6092 | 0.0042 | 48.11 | 3.6012
[5 empty] | 14962 | -0.6089 | 0.0044 | 50.04 | 3.6009
[5 empty] | 14963 | -0.6095 | 0.0046 | 51.96 | 3.6009
[5 empty] | 14964 | -0.6086 | 0.0047 | 53.88 | 3.6009
[5 empty] | 14964 | -1.2162 | 0.0047 | 53.88 | 3.5776
[5 empty] | 14966 | -1.2162 | 0.0054 | 61.57 | 3.5776
[5 empty] | 14967 | -1.2159 | 0.0058 | 65.41 | 3.5776
[5 empty] | 14968 | -1.2165 | 0.0061 | 69.26 | 3.5776
[5 empty] | 14969 | -1.2162 | 0.0064 | 73.1 | 3.5773
[5 empty] | 14970 | -1.2162 | 0.0068 | 76.94 | 3.5761
[5 empty] | 14971 | -1.2165 | 0.0071 | 80.79 | 3.5755
[5 empty] | 14972 | -1.2159 | 0.0074 | 84.63 | 3.5748
[5 empty] | 14973 | -1.2165 | 0.0078 | 88.47 | 3.5748
[5 empty] | 14974 | -1.2162 | 0.0081 | 92.31 | 3.5745
[5 empty] | 14975 | -1.2159 | 0.0085 | 96.16 | 3.5739
[5 empty] | 14976 | -1.2165 | 0.0088 | 100 | 3.5733
[5 empty] | 14976 | -1.2165 | 0.0088 | 100 | 3.5733
[5 empty] | 14976 | 0.6092 | 0 | 0 | 3.6424
[5 empty] | 14979 | 0.6092 | 0.0005 | 37.52 | 3.6424
[5 empty] | 14980 | 0.6092 | 0.0007 | 50.03 | 3.6424
[5 empty] | 14981 | 0.6083 | 0.0008 | 62.52 | 3.6443
[5 empty] | 14982 | 0.6086 | 0.001 | 75.01 | 3.6449
[5 empty] | 14983 | 0.6083 | 0.0012 | 87.5 | 3.6455
[5 empty] | 14984 | 0.6089 | 0.0014 | 100 | 3.6458
[5 empty] | 14984 | 0 | 0.0014 | 100 | 3.626
[5 empty] | 14987 | 0 | 0.0014 | 100 | 3.626
[5 empty] | 14988 | 0 | 0.0014 | 100 | 3.626
[5 empty] | 14989 | 0 | 0.0014 | 100 | 3.6263
[5 empty] | 14990 | 0 | 0.0014 | 100 | 3.6263
[5 empty] | 14991 | 0 | 0.0014 | 100 | 3.6263
[5 empty] | 14992 | 0 | 0.0014 | 100 | 3.6263
[5 empty] | 14993 | 0 | 0.0014 | 100 | 3.6263
[5 empty] | 14994 | 0 | 0.0014 | 100 | 3.6254
[5 empty] | 14995 | 0 | 0.0014 | 100 | 3.6254
[5 empty] | 14996 | 0 | 0.0014 | 100 | 3.626
[5 empty] | 14997 | 0 | 0.0014 | 100 | 3.6263
[5 empty] | 14998 | 0 | 0.0014 | 100 | 3.6263
[5 empty] | 14999 | 0 | 0.0014 | 100 | 3.6263
[5 empty] | 15000 | 0 | 0.0014 | 100 | 3.6263
[5 empty] | 15000 | 0 | 0.0014 | 100 | 3.6263
[5 empty] | 15000 | -0.6095 | 0 | 0 | 3.6043
[5 empty] | 15003 | -0.6095 | 0.0005 | 2.71 | 3.6043
[5 empty] | 15004 | -0.6086 | 0.0007 | 3.61 | 3.6043
[5 empty] | 15005 | -0.6089 | 0.0008 | 4.51 | 3.6037
[5 empty] | 15006 | -0.6092 | 0.001 | 5.41 | 3.6027
[5 empty] | 15007 | -0.6086 | 0.0012 | 6.31 | 3.6024
[5 empty] | 15008 | -0.6086 | 0.0014 | 7.21 | 3.6021
[5 empty] | 15009 | -0.6092 | 0.0015 | 8.11 | 3.6018
[5 empty] | 15010 | -0.6086 | 0.0017 | 9.01 | 3.6015
[5 empty] | 15011 | -0.6092 | 0.0019 | 9.91 | 3.6012
[5 empty] | 15012 | -0.6089 | 0.002 | 10.82 | 3.6009
[5 empty] | 15013 | -0.6086 | 0.0022 | 11.72 | 3.6009
[5 empty] | 15014 | -0.6086 | 0.0024 | 12.62 | 3.6009
[5 empty] | 15015 | -0.6092 | 0.0025 | 13.52 | 3.6006
[5 empty] | 15016 | -0.6086 | 0.0027 | 14.42 | 3.6006
[5 empty] | 15017 | -0.6086 | 0.0029 | 15.32 | 3.6
[5 empty] | 15018 | -0.6092 | 0.003 | 16.22 | 3.5996
[5 empty] | 15019 | -0.6089 | 0.0032 | 17.12 | 3.5996
[5 empty] | 15020 | -0.6098 | 0.0034 | 18.02 | 3.5996
[5 empty] | 15021 | -0.6092 | 0.0036 | 18.93 | 3.5996
[5 empty] | 15022 | -0.6086 | 0.0037 | 19.83 | 3.5993
[5 empty] | 15023 | -0.6095 | 0.0039 | 20.73 | 3.5993
[5 empty] | 15024 | -0.6089 | 0.0041 | 21.63 | 3.599
[5 empty] | 15025 | -0.6089 | 0.0042 | 22.53 | 3.599
[5 empty] | 15026 | -0.6092 | 0.0044 | 23.43 | 3.599
[5 empty] | 15027 | -0.6086 | 0.0046 | 24.33 | 3.599
[5 empty] | 15028 | -0.6092 | 0.0047 | 25.23 | 3.599
[5 empty] | 15029 | -0.6089 | 0.0049 | 26.14 | 3.599
[5 empty] | 15030 | -0.6089 | 0.0051 | 27.04 | 3.599
[5 empty] | 15031 | -0.6092 | 0.0052 | 27.94 | 3.599
[5 empty] | 15032 | -0.6092 | 0.0054 | 28.84 | 3.599
[5 empty] | 15033 | -0.6095 | 0.0056 | 29.74 | 3.599
[5 empty] | 15034 | -0.6092 | 0.0058 | 30.64 | 3.599
[5 empty] | 15035 | -0.6092 | 0.0059 | 31.54 | 3.5987
[5 empty] | 15036 | -0.6095 | 0.0061 | 32.45 | 3.5987
[5 empty] | 15037 | -0.6095 | 0.0063 | 33.35 | 3.5987
[5 empty] | 15038 | -0.6092 | 0.0064 | 34.25 | 3.5987
[5 empty] | 15039 | -0.6095 | 0.0066 | 35.15 | 3.5984
[5 empty] | 15040 | -0.6092 | 0.0068 | 36.05 | 3.5984
[5 empty] | 15041 | -0.6092 | 0.0069 | 36.96 | 3.5984
[5 empty] | 15042 | -0.6083 | 0.0071 | 37.86 | 3.5984
[5 empty] | 15043 | -0.6092 | 0.0073 | 38.76 | 3.5984
[5 empty] | 15044 | -0.6086 | 0.0074 | 39.66 | 3.5984
[5 empty] | 15045 | -0.6092 | 0.0076 | 40.56 | 3.5984
[5 empty] | 15046 | -0.6089 | 0.0078 | 41.46 | 3.5984
[5 empty] | 15047 | -0.6092 | 0.008 | 42.36 | 3.5987
[5 empty] | 15048 | -0.6089 | 0.0081 | 43.26 | 3.5987
[5 empty] | 15049 | -0.6092 | 0.0083 | 44.16 | 3.5987
[5 empty] | 15050 | -0.6086 | 0.0085 | 45.06 | 3.5987
[5 empty] | 15051 | -0.6092 | 0.0086 | 45.97 | 3.5978
[5 empty] | 15052 | -0.6086 | 0.0088 | 46.87 | 3.5978
[5 empty] | 15053 | -0.6092 | 0.009 | 47.77 | 3.5981
[5 empty] | 15054 | -0.6089 | 0.0091 | 48.67 | 3.5981
[5 empty] | 15055 | -0.6086 | 0.0093 | 49.57 | 3.5981
[5 empty] | 15056 | -0.6089 | 0.0095 | 50.47 | 3.5981
[5 empty] | 15057 | -0.6089 | 0.0096 | 51.37 | 3.5975
[5 empty] | 15058 | -0.6089 | 0.0098 | 52.27 | 3.5975
[5 empty] | 15059 | -0.6089 | 0.01 | 53.17 | 3.5969
[5 empty] | 15060 | -0.6086 | 0.0101 | 54.08 | 3.5969
[5 empty] | 15061 | -0.6089 | 0.0103 | 54.98 | 3.5969
[5 empty] | 15062 | -0.6089 | 0.0105 | 55.88 | 3.5965
[5 empty] | 15063 | -0.6086 | 0.0107 | 56.78 | 3.5962
[5 empty] | 15064 | -0.6086 | 0.0108 | 57.68 | 3.5962
[5 empty] | 15065 | -0.6086 | 0.011 | 58.58 | 3.5962
[5 empty] | 15066 | -0.6089 | 0.0112 | 59.48 | 3.5965
[5 empty] | 15067 | -0.6083 | 0.0113 | 60.38 | 3.5965
[5 empty] | 15068 | -0.6086 | 0.0115 | 61.28 | 3.5962
[5 empty] | 15069 | -0.6095 | 0.0117 | 62.18 | 3.5962
[5 empty] | 15070 | -0.6086 | 0.0118 | 63.08 | 3.5962
[5 empty] | 15071 | -0.6092 | 0.012 | 63.99 | 3.5959
[5 empty] | 15072 | -0.6089 | 0.0122 | 64.89 | 3.5959
[5 empty] | 15073 | -0.6092 | 0.0123 | 65.79 | 3.5959
[5 empty] | 15074 | -0.6089 | 0.0125 | 66.69 | 3.5962
[5 empty] | 15075 | -0.6092 | 0.0127 | 67.59 | 3.5962
[5 empty] | 15076 | -0.6086 | 0.0129 | 68.49 | 3.5956
[5 empty] | 15077 | -0.6086 | 0.013 | 69.39 | 3.5956
[5 empty] | 15078 | -0.6089 | 0.0132 | 70.29 | 3.5959
[5 empty] | 15079 | -0.6092 | 0.0134 | 71.19 | 3.5959
[5 empty] | 15080 | -0.6092 | 0.0135 | 72.1 | 3.5959
[5 empty] | 15081 | -0.6086 | 0.0137 | 73 | 3.5959
[5 empty] | 15082 | -0.6092 | 0.0139 | 73.9 | 3.5959
[5 empty] | 15083 | -0.6086 | 0.014 | 74.8 | 3.5956
[5 empty] | 15084 | -0.6086 | 0.0142 | 75.7 | 3.5956
[5 empty] | 15085 | -0.6092 | 0.0144 | 76.6 | 3.5953
[5 empty] | 15086 | -0.6092 | 0.0145 | 77.5 | 3.5953
[5 empty] | 15087 | -0.6092 | 0.0147 | 78.4 | 3.595
[5 empty] | 15087 | -1.2159 | 0.0147 | 78.4 | 3.5724
[5 empty] | 15089 | -1.2159 | 0.0154 | 82 | 3.5724
[5 empty] | 15090 | -1.2159 | 0.0157 | 83.8 | 3.5724
[5 empty] | 15091 | -1.2159 | 0.0161 | 85.6 | 3.5724
[5 empty] | 15092 | -1.2162 | 0.0164 | 87.4 | 3.572
[5 empty] | 15093 | -1.2159 | 0.0167 | 89.2 | 3.5711
[5 empty] | 15094 | -1.2162 | 0.0171 | 91 | 3.5705
[5 empty] | 15095 | -1.2159 | 0.0174 | 92.8 | 3.5699
[5 empty] | 15096 | -1.2162 | 0.0178 | 94.6 | 3.5693
[5 empty] | 15097 | -1.2165 | 0.0181 | 96.4 | 3.5693
[5 empty] | 15098 | -1.2162 | 0.0184 | 98.2 | 3.5689
[5 empty] | 15099 | -1.2165 | 0.0188 | 100 | 3.5689
[5 empty] | 15099 | -1.2165 | 0.0188 | 100 | 3.5689
[5 empty] | 15099 | 0.6092 | 0 | 0 | 3.6378
[5 empty] | 15102 | 0.6092 | 0.0005 | 37.52 | 3.6378
[5 empty] | 15103 | 0.6086 | 0.0007 | 50.01 | 3.6378
[5 empty] | 15104 | 0.6086 | 0.0008 | 62.5 | 3.6393
[5 empty] | 15105 | 0.6086 | 0.001 | 75 | 3.6399
[5 empty] | 15106 | 0.6092 | 0.0012 | 87.5 | 3.6403
[5 empty] | 15107 | 0.6089 | 0.0014 | 100 | 3.6418
[5 empty] | 15107 | 0 | 0.0014 | 100 | 3.6201
[5 empty] | 15110 | 0 | 0.0014 | 100 | 3.6201
[5 empty] | 15111 | 0 | 0.0014 | 100 | 3.6201
[5 empty] | 15112 | 0 | 0.0014 | 100 | 3.6201
[5 empty] | 15113 | 0 | 0.0014 | 100 | 3.6201
[5 empty] | 15114 | 0 | 0.0014 | 100 | 3.6204
[5 empty] | 15115 | 0 | 0.0014 | 100 | 3.6204
[5 empty] | 15116 | 0 | 0.0014 | 100 | 3.6207
[5 empty] | 15117 | 0 | 0.0014 | 100 | 3.6213
[5 empty] | 15118 | 0 | 0.0014 | 100 | 3.6213
[5 empty] | 15119 | 0 | 0.0014 | 100 | 3.6217
[5 empty] | 15120 | 0 | 0.0014 | 100 | 3.622
[5 empty] | 15121 | 0 | 0.0014 | 100 | 3.6223
[5 empty] | 15122 | 0 | 0.0014 | 100 | 3.6229
[5 empty] | 15123 | 0 | 0.0014 | 100 | 3.6229
[5 empty] | 15123 | 0 | 0.0014 | 100 | 3.6229
[5 empty] | 15123 | -0.6086 | 0 | 0 | 3.5996
[5 empty] | 15125 | -0.6086 | 0.0003 | 0.91 | 3.5996
[5 empty] | 15126 | -0.6086 | 0.0005 | 1.37 | 3.5996
[5 empty] | 15127 | -0.6092 | 0.0007 | 1.83 | 3.5996
[5 empty] | 15128 | -0.6086 | 0.0008 | 2.28 | 3.5993
[5 empty] | 15129 | -0.6095 | 0.001 | 2.74 | 3.599
[5 empty] | 15130 | -0.6095 | 0.0012 | 3.2 | 3.599
[5 empty] | 15131 | -0.6095 | 0.0014 | 3.66 | 3.599
[5 empty] | 15132 | -0.6086 | 0.0015 | 4.11 | 3.599
[5 empty] | 15133 | -0.6092 | 0.0017 | 4.57 | 3.5987
[5 empty] | 15134 | -0.6089 | 0.0019 | 5.03 | 3.5987
[5 empty] | 15135 | -0.6095 | 0.002 | 5.49 | 3.5987
[5 empty] | 15136 | -0.6095 | 0.0022 | 5.94 | 3.5987
[5 empty] | 15137 | -0.6086 | 0.0024 | 6.4 | 3.5984
[5 empty] | 15138 | -0.6092 | 0.0025 | 6.86 | 3.5975
[5 empty] | 15139 | -0.6095 | 0.0027 | 7.31 | 3.5975
[5 empty] | 15140 | -0.6089 | 0.0029 | 7.77 | 3.5969
[5 empty] | 15141 | -0.6092 | 0.003 | 8.23 | 3.5969
[5 empty] | 15142 | -0.6086 | 0.0032 | 8.68 | 3.5965
[5 empty] | 15143 | -0.6083 | 0.0034 | 9.14 | 3.5965
[5 empty] | 15144 | -0.6086 | 0.0036 | 9.6 | 3.5965
[5 empty] | 15145 | -0.6089 | 0.0037 | 10.06 | 3.5962
[5 empty] | 15146 | -0.6089 | 0.0039 | 10.51 | 3.5962
[5 empty] | 15147 | -0.6095 | 0.0041 | 10.97 | 3.5962
[5 empty] | 15148 | -0.6086 | 0.0042 | 11.43 | 3.5959
[5 empty] | 15149 | -0.6086 | 0.0044 | 11.88 | 3.5959
[5 empty] | 15150 | -0.6092 | 0.0046 | 12.34 | 3.5959
[5 empty] | 15151 | -0.6089 | 0.0047 | 12.8 | 3.5956
[5 empty] | 15152 | -0.6086 | 0.0049 | 13.25 | 3.5953
[5 empty] | 15153 | -0.6092 | 0.0051 | 13.71 | 3.5953
[5 empty] | 15154 | -0.6095 | 0.0052 | 14.17 | 3.5953
[5 empty] | 15155 | -0.6095 | 0.0054 | 14.63 | 3.5953
[5 empty] | 15156 | -0.6092 | 0.0056 | 15.08 | 3.5947
[5 empty] | 15157 | -0.6086 | 0.0058 | 15.54 | 3.5947
[5 empty] | 15158 | -0.6092 | 0.0059 | 16 | 3.5947
[5 empty] | 15158 | -4.8645 | 0.0059 | 16 | 3.4325
[5 empty] | 15161 | -4.8645 | 0.01 | 26.95 | 3.4325
[5 empty] | 15162 | -4.8645 | 0.0113 | 30.6 | 3.4325
[5 empty] | 15163 | -4.8645 | 0.0127 | 34.25 | 3.4282
[5 empty] | 15164 | -4.8645 | 0.014 | 37.9 | 3.426
[5 empty] | 15165 | -4.8645 | 0.0154 | 41.55 | 3.4226
[5 empty] | 15166 | -4.8645 | 0.0167 | 45.21 | 3.4211
[5 empty] | 15166 | -3.0422 | 0.0167 | 45.21 | 3.4815
[5 empty] | 15169 | -3.0422 | 0.0193 | 52.06 | 3.4815
[5 empty] | 15170 | -3.0416 | 0.0201 | 54.34 | 3.4815
[5 empty] | 15171 | -3.0422 | 0.021 | 56.62 | 3.4809
[5 empty] | 15172 | -3.0419 | 0.0218 | 58.9 | 3.48
[5 empty] | 15173 | -3.0419 | 0.0226 | 61.19 | 3.4794
[5 empty] | 15174 | -3.0419 | 0.0235 | 63.47 | 3.479
[5 empty] | 15175 | -3.0422 | 0.0243 | 65.75 | 3.4787
[5 empty] | 15176 | -3.0416 | 0.0252 | 68.04 | 3.4784
[5 empty] | 15177 | -3.0419 | 0.026 | 70.32 | 3.4781
[5 empty] | 15178 | -3.0419 | 0.0269 | 72.6 | 3.4778
[5 empty] | 15179 | -3.0419 | 0.0277 | 74.89 | 3.4778
[5 empty] | 15180 | -3.0419 | 0.0286 | 77.17 | 3.4769
[5 empty] | 15181 | -3.0422 | 0.0294 | 79.45 | 3.4763
[5 empty] | 15182 | -3.0419 | 0.0303 | 81.74 | 3.4756
[5 empty] | 15183 | -3.0419 | 0.0311 | 84.02 | 3.475
[5 empty] | 15184 | -3.0416 | 0.0319 | 86.3 | 3.4732
[5 empty] | 15185 | -3.0422 | 0.0328 | 88.58 | 3.4728
[5 empty] | 15186 | -3.0419 | 0.0336 | 90.87 | 3.4728
[5 empty] | 15187 | -3.0416 | 0.0345 | 93.15 | 3.4728
[5 empty] | 15188 | -3.0419 | 0.0353 | 95.43 | 3.4725
[5 empty] | 15189 | -3.0419 | 0.0362 | 97.72 | 3.4725
[5 empty] | 15190 | -3.0419 | 0.037 | 100 | 3.4722
[5 empty] | 15190 | -3.0419 | 0.037 | 100 | 3.4722
[5 empty] | 15190 | 1.2159 | 0 | 0 | 3.6341
[5 empty] | 15193 | 1.2159 | 0.001 | 37.49 | 3.6341
[5 empty] | 15194 | 1.2159 | 0.0014 | 49.99 | 3.6341
[5 empty] | 15195 | 1.2162 | 0.0017 | 62.49 | 3.6341
[5 empty] | 15196 | 1.2162 | 0.002 | 74.99 | 3.6359
[5 empty] | 15197 | 1.2165 | 0.0024 | 87.5 | 3.6396
[5 empty] | 15198 | 1.2165 | 0.0027 | 100 | 3.6403
[5 empty] | 15198 | 1.2165 | 0.0027 | 100 | 3.6403
[5 empty] | 15198 | -1.2159 | 0 | 0 | 3.5569
[5 empty] | 15200 | -1.2159 | 0.0007 | 6.25 | 3.5569
[5 empty] | 15201 | -1.2159 | 0.001 | 9.37 | 3.5569
[5 empty] | 15202 | -1.2165 | 0.0014 | 12.5 | 3.5569
[5 empty] | 15203 | -1.2162 | 0.0017 | 15.62 | 3.5562
[5 empty] | 15204 | -1.2159 | 0.002 | 18.75 | 3.5556
[5 empty] | 15205 | -1.2162 | 0.0024 | 21.87 | 3.5556
[5 empty] | 15206 | -1.2162 | 0.0027 | 25 | 3.5556
[5 empty] | 15207 | -1.2165 | 0.003 | 28.13 | 3.5556
[5 empty] | 15208 | -1.2162 | 0.0034 | 31.25 | 3.5556
[5 empty] | 15209 | -1.2162 | 0.0037 | 34.38 | 3.5553
[5 empty] | 15210 | -1.2159 | 0.0041 | 37.5 | 3.5553
[5 empty] | 15211 | -1.2159 | 0.0044 | 40.62 | 3.5553
[5 empty] | 15212 | -1.2165 | 0.0047 | 43.75 | 3.5553
[5 empty] | 15213 | -1.2159 | 0.0051 | 46.87 | 3.5553
[5 empty] | 15214 | -1.2165 | 0.0054 | 50 | 3.555
[5 empty] | 15215 | -1.2159 | 0.0057 | 53.13 | 3.5547
[5 empty] | 15216 | -1.2162 | 0.0061 | 56.25 | 3.5547
[5 empty] | 15217 | -1.2165 | 0.0064 | 59.38 | 3.5547
[5 empty] | 15218 | -1.2165 | 0.0068 | 62.5 | 3.5544
[5 empty] | 15219 | -1.2162 | 0.0071 | 65.63 | 3.5544
[5 empty] | 15220 | -1.2159 | 0.0074 | 68.75 | 3.5544
[5 empty] | 15221 | -1.2159 | 0.0078 | 71.88 | 3.5544
[5 empty] | 15222 | -1.2162 | 0.0081 | 75 | 3.5544
[5 empty] | 15223 | -1.2159 | 0.0084 | 78.13 | 3.5544
[5 empty] | 15224 | -1.2162 | 0.0088 | 81.25 | 3.5544
[5 empty] | 15225 | -1.2162 | 0.0091 | 84.38 | 3.5544
[5 empty] | 15226 | -1.2159 | 0.0095 | 87.5 | 3.5544
[5 empty] | 15227 | -1.2159 | 0.0098 | 90.63 | 3.5544
[5 empty] | 15228 | -1.2162 | 0.0101 | 93.75 | 3.5544
[5 empty] | 15229 | -1.2162 | 0.0105 | 96.88 | 3.5541
[5 empty] | 15230 | -1.2159 | 0.0108 | 100 | 3.5541
[5 empty] | 15230 | -1.2159 | 0.0108 | 100 | 3.5541
[5 empty] | 15230 | 2.4333 | 0 | 0 | 3.6945
[5 empty] | 15233 | 2.4333 | 0.002 | 37.51 | 3.6945
[5 empty] | 15234 | 2.4327 | 0.0027 | 50 | 3.6945
[5 empty] | 15235 | 2.4327 | 0.0034 | 62.5 | 3.6945
[5 empty] | 15236 | 2.4327 | 0.0041 | 75 | 3.6964
[5 empty] | 15237 | 2.4327 | 0.0047 | 87.5 | 3.6976
[5 empty] | 15238 | 2.4327 | 0.0054 | 100 | 3.7004
[5 empty] | 15238 | 0 | 0.0054 | 100 | 3.6158
[5 empty] | 15240 | 0 | 0.0054 | 100 | 3.6158
[5 empty] | 15241 | 0 | 0.0054 | 100 | 3.6158
[5 empty] | 15242 | 0 | 0.0054 | 100 | 3.6158
[5 empty] | 15243 | 0 | 0.0054 | 100 | 3.6158
[5 empty] | 15244 | 0 | 0.0054 | 100 | 3.6158
[5 empty] | 15245 | 0 | 0.0054 | 100 | 3.6151
[5 empty] | 15246 | 0 | 0.0054 | 100 | 3.6151
[5 empty] | 15247 | 0 | 0.0054 | 100 | 3.6145
[5 empty] | 15248 | 0 | 0.0054 | 100 | 3.6148
[5 empty] | 15249 | 0 | 0.0054 | 100 | 3.6148
[5 empty] | 15250 | 0 | 0.0054 | 100 | 3.6148
[5 empty] | 15251 | 0 | 0.0054 | 100 | 3.6151
[5 empty] | 15252 | 0 | 0.0054 | 100 | 3.6155
[5 empty] | 15253 | 0 | 0.0054 | 100 | 3.6155
[5 empty] | 15254 | 0 | 0.0054 | 100 | 3.6164
[5 empty] | 15255 | 0 | 0.0054 | 100 | 3.6164
[5 empty] | 15256 | 0 | 0.0054 | 100 | 3.6164
[5 empty] | 15257 | 0 | 0.0054 | 100 | 3.6164
[5 empty] | 15258 | 0 | 0.0054 | 100 | 3.6164
[5 empty] | 15259 | 0 | 0.0054 | 100 | 3.6164
[5 empty] | 15260 | 0 | 0.0054 | 100 | 3.6164
[5 empty] | 15261 | 0 | 0.0054 | 100 | 3.6164
[5 empty] | 15262 | 0 | 0.0054 | 100 | 3.6164
[5 empty] | 15263 | 0 | 0.0054 | 100 | 3.6164
[5 empty] | 15264 | 0 | 0.0054 | 100 | 3.6164
[5 empty] | 15265 | 0 | 0.0054 | 100 | 3.6164
[5 empty] | 15266 | 0 | 0.0054 | 100 | 3.6164
[5 empty] | 15267 | 0 | 0.0054 | 100 | 3.6164
[5 empty] | 15268 | 0 | 0.0054 | 100 | 3.6164
[5 empty] | 15269 | 0 | 0.0054 | 100 | 3.617
[5 empty] | 15270 | 0 | 0.0054 | 100 | 3.617
[5 empty] | 15271 | 0 | 0.0054 | 100 | 3.617
[5 empty] | 15272 | 0 | 0.0054 | 100 | 3.617
[5 empty] | 15273 | 0 | 0.0054 | 100 | 3.6173
[5 empty] | 15274 | 0 | 0.0054 | 100 | 3.6176
[5 empty] | 15275 | 0 | 0.0054 | 100 | 3.6176
[5 empty] | 15276 | 0 | 0.0054 | 100 | 3.6176
[5 empty] | 15277 | 0 | 0.0054 | 100 | 3.6176
[5 empty] | 15278 | 0 | 0.0054 | 100 | 3.6179
[5 empty] | 15279 | 0 | 0.0054 | 100 | 3.6179
[5 empty] | 15280 | 0 | 0.0054 | 100 | 3.6179
[5 empty] | 15281 | 0 | 0.0054 | 100 | 3.6179
[5 empty] | 15282 | 0 | 0.0054 | 100 | 3.6179
[5 empty] | 15283 | 0 | 0.0054 | 100 | 3.6179
[5 empty] | 15284 | 0 | 0.0054 | 100 | 3.6179
[5 empty] | 15285 | 0 | 0.0054 | 100 | 3.6182
[5 empty] | 15286 | 0 | 0.0054 | 100 | 3.6182
[5 empty] | 15287 | 0 | 0.0054 | 100 | 3.6182
[5 empty] | 15288 | 0 | 0.0054 | 100 | 3.6179
[5 empty] | 15289 | 0 | 0.0054 | 100 | 3.6179
[5 empty] | 15290 | 0 | 0.0054 | 100 | 3.6179
[5 empty] | 15291 | 0 | 0.0054 | 100 | 3.6179
[5 empty] | 15292 | 0 | 0.0054 | 100 | 3.6179
[5 empty] | 15293 | 0 | 0.0054 | 100 | 3.6179
[5 empty] | 15293 | 0 | 0.0054 | 100 | 3.6179
[5 empty] | 15293 | -0.6092 | 0 | 0 | 3.595
[5 empty] | 15296 | -0.6092 | 0.0005 | 5.78 | 3.595
[5 empty] | 15297 | -0.6092 | 0.0007 | 7.7 | 3.595
[5 empty] | 15298 | -0.6089 | 0.0008 | 9.62 | 3.595
[5 empty] | 15299 | -0.6092 | 0.001 | 11.55 | 3.5944
[5 empty] | 15300 | -0.6089 | 0.0012 | 13.47 | 3.5938
[5 empty] | 15301 | -0.6092 | 0.0014 | 15.4 | 3.5934
[5 empty] | 15302 | -0.6086 | 0.0015 | 17.32 | 3.5928
[5 empty] | 15303 | -0.6083 | 0.0017 | 19.25 | 3.5928
[5 empty] | 15304 | -0.6086 | 0.0019 | 21.17 | 3.5931
[5 empty] | 15305 | -0.6092 | 0.002 | 23.09 | 3.5931
[5 empty] | 15306 | -0.6092 | 0.0022 | 25.02 | 3.5922
[5 empty] | 15307 | -0.6089 | 0.0024 | 26.94 | 3.5919
[5 empty] | 15308 | -0.6089 | 0.0025 | 28.87 | 3.5919
[5 empty] | 15309 | -0.6095 | 0.0027 | 30.79 | 3.5916
[5 empty] | 15310 | -0.6086 | 0.0029 | 32.72 | 3.5916
[5 empty] | 15311 | -0.6086 | 0.003 | 34.64 | 3.5913
[5 empty] | 15312 | -0.6092 | 0.0032 | 36.56 | 3.5913
[5 empty] | 15313 | -0.6089 | 0.0034 | 38.49 | 3.5913
[5 empty] | 15314 | -0.6092 | 0.0036 | 40.41 | 3.5906
[5 empty] | 15315 | -0.6089 | 0.0037 | 42.34 | 3.5903
[5 empty] | 15316 | -0.6086 | 0.0039 | 44.26 | 3.5903
[5 empty] | 15317 | -0.6089 | 0.0041 | 46.19 | 3.59
[5 empty] | 15318 | -0.6089 | 0.0042 | 48.11 | 3.59
[5 empty] | 15319 | -0.6092 | 0.0044 | 50.04 | 3.5897
[5 empty] | 15320 | -0.6086 | 0.0046 | 51.96 | 3.5897
[5 empty] | 15321 | -0.6086 | 0.0047 | 53.88 | 3.5897
[5 empty] | 15321 | -1.2162 | 0.0047 | 53.88 | 3.5668
[5 empty] | 15324 | -1.2162 | 0.0057 | 65.41 | 3.5668
[5 empty] | 15325 | -1.2165 | 0.0061 | 69.26 | 3.5668
[5 empty] | 15326 | -1.2159 | 0.0064 | 73.1 | 3.5662
[5 empty] | 15327 | -1.2159 | 0.0068 | 76.94 | 3.5652
[5 empty] | 15328 | -1.2162 | 0.0071 | 80.79 | 3.5649
[5 empty] | 15329 | -1.2159 | 0.0074 | 84.63 | 3.5646
[5 empty] | 15330 | -1.2159 | 0.0078 | 88.47 | 3.5637
[5 empty] | 15331 | -1.2165 | 0.0081 | 92.31 | 3.5637
[5 empty] | 15332 | -1.2159 | 0.0085 | 96.16 | 3.5634
[5 empty] | 15333 | -1.2159 | 0.0088 | 100 | 3.5634
[5 empty] | 15333 | -1.2159 | 0.0088 | 100 | 3.5634
[5 empty] | 15333 | 0.6079 | 0 | 0 | 3.6313
[5 empty] | 15336 | 0.6079 | 0.0005 | 37.45 | 3.6313
[5 empty] | 15337 | 0.6092 | 0.0007 | 49.96 | 3.6313
[5 empty] | 15338 | 0.6092 | 0.0008 | 62.48 | 3.6328
[5 empty] | 15339 | 0.6092 | 0.001 | 74.99 | 3.6328
[5 empty] | 15340 | 0.6089 | 0.0012 | 87.49 | 3.6337
[5 empty] | 15341 | 0.6092 | 0.0014 | 100 | 3.6347
[5 empty] | 15341 | 0 | 0.0014 | 100 | 3.6148
[5 empty] | 15343 | 0 | 0.0014 | 100 | 3.6148
[5 empty] | 15344 | 0 | 0.0014 | 100 | 3.6148
[5 empty] | 15345 | 0 | 0.0014 | 100 | 3.6145
[5 empty] | 15346 | 0 | 0.0014 | 100 | 3.6148
[5 empty] | 15347 | 0 | 0.0014 | 100 | 3.6148
[5 empty] | 15348 | 0 | 0.0014 | 100 | 3.6151
[5 empty] | 15349 | 0 | 0.0014 | 100 | 3.6151
[5 empty] | 15350 | 0 | 0.0014 | 100 | 3.6158
[5 empty] | 15351 | 0 | 0.0014 | 100 | 3.6158
[5 empty] | 15352 | 0 | 0.0014 | 100 | 3.6158
[5 empty] | 15353 | 0 | 0.0014 | 100 | 3.6158
[5 empty] | 15354 | 0 | 0.0014 | 100 | 3.6164
[5 empty] | 15355 | 0 | 0.0014 | 100 | 3.6164
[5 empty] | 15356 | 0 | 0.0014 | 100 | 3.6164
[5 empty] | 15357 | 0 | 0.0014 | 100 | 3.6164
[5 empty] | 15357 | 0 | 0.0014 | 100 | 3.6164
[5 empty] | 15357 | -0.6095 | 0 | 0 | 3.5919
[5 empty] | 15360 | -0.6095 | 0.0005 | 2.71 | 3.5919
[5 empty] | 15361 | -0.6089 | 0.0007 | 3.61 | 3.5919
[5 empty] | 15362 | -0.6092 | 0.0008 | 4.51 | 3.5919
[5 empty] | 15363 | -0.6092 | 0.001 | 5.41 | 3.5919
[5 empty] | 15364 | -0.6089 | 0.0012 | 6.31 | 3.5919
[5 empty] | 15365 | -0.6089 | 0.0014 | 7.21 | 3.5913
[5 empty] | 15366 | -0.6092 | 0.0015 | 8.11 | 3.5913
[5 empty] | 15367 | -0.6095 | 0.0017 | 9.02 | 3.5903
[5 empty] | 15368 | -0.6092 | 0.0019 | 9.92 | 3.59
[5 empty] | 15369 | -0.6089 | 0.002 | 10.82 | 3.59
[5 empty] | 15370 | -0.6095 | 0.0022 | 11.72 | 3.59
[5 empty] | 15371 | -0.6086 | 0.0024 | 12.62 | 3.5897
[5 empty] | 15372 | -0.6089 | 0.0025 | 13.52 | 3.5897
[5 empty] | 15373 | -0.6095 | 0.0027 | 14.42 | 3.5897
[5 empty] | 15374 | -0.6092 | 0.0029 | 15.33 | 3.5894
[5 empty] | 15375 | -0.6095 | 0.003 | 16.23 | 3.5894
[5 empty] | 15376 | -0.6092 | 0.0032 | 17.13 | 3.5891
[5 empty] | 15377 | -0.6089 | 0.0034 | 18.03 | 3.5891
[5 empty] | 15378 | -0.6089 | 0.0036 | 18.93 | 3.5894
[5 empty] | 15379 | -0.6089 | 0.0037 | 19.83 | 3.5894
[5 empty] | 15380 | -0.6095 | 0.0039 | 20.73 | 3.5894
[5 empty] | 15381 | -0.6089 | 0.0041 | 21.64 | 3.5894
[5 empty] | 15382 | -0.6089 | 0.0042 | 22.54 | 3.5894
[5 empty] | 15383 | -0.6089 | 0.0044 | 23.44 | 3.5894
[5 empty] | 15384 | -0.6092 | 0.0046 | 24.34 | 3.5894
[5 empty] | 15385 | -0.6092 | 0.0047 | 25.24 | 3.5891
[5 empty] | 15386 | -0.6086 | 0.0049 | 26.14 | 3.5891
[5 empty] | 15387 | -0.6086 | 0.0051 | 27.04 | 3.5888
[5 empty] | 15388 | -0.6083 | 0.0052 | 27.94 | 3.5888
[5 empty] | 15389 | -0.6095 | 0.0054 | 28.84 | 3.5885
[5 empty] | 15390 | -0.6095 | 0.0056 | 29.75 | 3.5885
[5 empty] | 15391 | -0.6086 | 0.0058 | 30.65 | 3.5882
[5 empty] | 15392 | -0.6092 | 0.0059 | 31.55 | 3.5885
[5 empty] | 15393 | -0.6086 | 0.0061 | 32.45 | 3.5882
[5 empty] | 15394 | -0.6092 | 0.0063 | 33.35 | 3.5879
[5 empty] | 15395 | -0.6086 | 0.0064 | 34.25 | 3.5879
[5 empty] | 15396 | -0.6092 | 0.0066 | 35.15 | 3.5879
[5 empty] | 15397 | -0.6092 | 0.0068 | 36.05 | 3.5869
[5 empty] | 15398 | -0.6086 | 0.0069 | 36.95 | 3.5869
[5 empty] | 15399 | -0.6092 | 0.0071 | 37.86 | 3.5866
[5 empty] | 15400 | -0.6089 | 0.0073 | 38.76 | 3.5866
[5 empty] | 15401 | -0.6089 | 0.0074 | 39.66 | 3.5866
[5 empty] | 15402 | -0.6092 | 0.0076 | 40.56 | 3.5866
[5 empty] | 15403 | -0.6086 | 0.0078 | 41.46 | 3.5872
[5 empty] | 15404 | -0.6083 | 0.008 | 42.36 | 3.5872
[5 empty] | 15405 | -0.6089 | 0.0081 | 43.26 | 3.5866
[5 empty] | 15406 | -0.6095 | 0.0083 | 44.16 | 3.5866
[5 empty] | 15407 | -0.6089 | 0.0085 | 45.06 | 3.5866
[5 empty] | 15408 | -0.6086 | 0.0086 | 45.96 | 3.5866
[5 empty] | 15409 | -0.6086 | 0.0088 | 46.87 | 3.5866
[5 empty] | 15410 | -0.6089 | 0.009 | 47.77 | 3.5866
[5 empty] | 15411 | -0.6092 | 0.0091 | 48.67 | 3.5866
[5 empty] | 15412 | -0.6092 | 0.0093 | 49.57 | 3.5866
[5 empty] | 15413 | -0.6089 | 0.0095 | 50.47 | 3.5866
[5 empty] | 15414 | -0.6083 | 0.0096 | 51.37 | 3.5866
[5 empty] | 15415 | -0.6089 | 0.0098 | 52.27 | 3.5866
[5 empty] | 15416 | -0.6086 | 0.01 | 53.17 | 3.5866
[5 empty] | 15417 | -0.6089 | 0.0101 | 54.07 | 3.5866
[5 empty] | 15418 | -0.6086 | 0.0103 | 54.97 | 3.5866
[5 empty] | 15419 | -0.6092 | 0.0105 | 55.88 | 3.5866
[5 empty] | 15420 | -0.6092 | 0.0107 | 56.78 | 3.5866
[5 empty] | 15421 | -0.6092 | 0.0108 | 57.68 | 3.5866
[5 empty] | 15422 | -0.6083 | 0.011 | 58.58 | 3.5866
[5 empty] | 15423 | -0.6095 | 0.0112 | 59.48 | 3.5866
[5 empty] | 15424 | -0.6086 | 0.0113 | 60.38 | 3.5863
[5 empty] | 15425 | -0.6089 | 0.0115 | 61.28 | 3.5863
[5 empty] | 15426 | -0.6086 | 0.0117 | 62.18 | 3.5863
[5 empty] | 15427 | -0.6092 | 0.0118 | 63.08 | 3.5863
[5 empty] | 15428 | -0.6095 | 0.012 | 63.99 | 3.5863
[5 empty] | 15429 | -0.6095 | 0.0122 | 64.89 | 3.5863
[5 empty] | 15430 | -0.6086 | 0.0123 | 65.79 | 3.586
[5 empty] | 15431 | -0.6086 | 0.0125 | 66.69 | 3.586
[5 empty] | 15432 | -0.6083 | 0.0127 | 67.59 | 3.5857
[5 empty] | 15433 | -0.6086 | 0.0129 | 68.49 | 3.5857
[5 empty] | 15434 | -0.6086 | 0.013 | 69.39 | 3.5854
[5 empty] | 15435 | -0.6083 | 0.0132 | 70.29 | 3.5854
[5 empty] | 15436 | -0.6092 | 0.0134 | 71.19 | 3.5854
[5 empty] | 15437 | -0.6092 | 0.0135 | 72.09 | 3.5854
[5 empty] | 15438 | -0.6086 | 0.0137 | 72.99 | 3.5857
[5 empty] | 15439 | -0.6092 | 0.0139 | 73.9 | 3.5854
[5 empty] | 15440 | -0.6089 | 0.014 | 74.8 | 3.5854
[5 empty] | 15441 | -0.6089 | 0.0142 | 75.7 | 3.5854
[5 empty] | 15442 | -0.6086 | 0.0144 | 76.6 | 3.5854
[5 empty] | 15443 | -0.6092 | 0.0145 | 77.5 | 3.5854
[5 empty] | 15444 | -0.6086 | 0.0147 | 78.4 | 3.5851
[5 empty] | 15444 | -1.2159 | 0.0147 | 78.4 | 3.5606
[5 empty] | 15447 | -1.2159 | 0.0157 | 83.8 | 3.5606
[5 empty] | 15448 | -1.2165 | 0.0161 | 85.6 | 3.5606
[5 empty] | 15449 | -1.2162 | 0.0164 | 87.4 | 3.5606
[5 empty] | 15450 | -1.2165 | 0.0167 | 89.2 | 3.5603
[5 empty] | 15451 | -1.2165 | 0.0171 | 91 | 3.56
[5 empty] | 15452 | -1.2165 | 0.0174 | 92.8 | 3.56
[5 empty] | 15453 | -1.2165 | 0.0178 | 94.6 | 3.5581
[5 empty] | 15454 | -1.2165 | 0.0181 | 96.4 | 3.5581
[5 empty] | 15455 | -1.2162 | 0.0184 | 98.2 | 3.5581
[5 empty] | 15456 | -1.2162 | 0.0188 | 100 | 3.5578
[5 empty] | 15456 | -1.2162 | 0.0188 | 100 | 3.5578
[5 empty] | 15456 | 0.6083 | 0 | 0 | 3.626
[5 empty] | 15458 | 0.6083 | 0.0003 | 24.98 | 3.626
[5 empty] | 15459 | 0.6083 | 0.0005 | 37.47 | 3.626
[5 empty] | 15460 | 0.6092 | 0.0007 | 49.98 | 3.626
[5 empty] | 15461 | 0.6092 | 0.0008 | 62.49 | 3.6272
[5 empty] | 15462 | 0.6089 | 0.001 | 74.99 | 3.6282
[5 empty] | 15463 | 0.6089 | 0.0012 | 87.5 | 3.6297
[5 empty] | 15464 | 0.6089 | 0.0014 | 100 | 3.63
[5 empty] | 15464 | 0 | 0.0014 | 100 | 3.6108
[5 empty] | 15467 | 0 | 0.0014 | 100 | 3.6108
[5 empty] | 15468 | 0 | 0.0014 | 100 | 3.6108
[5 empty] | 15469 | 0 | 0.0014 | 100 | 3.6108
[5 empty] | 15470 | 0 | 0.0014 | 100 | 3.6108
[5 empty] | 15471 | 0 | 0.0014 | 100 | 3.6111
[5 empty] | 15472 | 0 | 0.0014 | 100 | 3.6111
[5 empty] | 15473 | 0 | 0.0014 | 100 | 3.6108
[5 empty] | 15474 | 0 | 0.0014 | 100 | 3.6108
[5 empty] | 15475 | 0 | 0.0014 | 100 | 3.6108
[5 empty] | 15476 | 0 | 0.0014 | 100 | 3.6108
[5 empty] | 15477 | 0 | 0.0014 | 100 | 3.6111
[5 empty] | 15478 | 0 | 0.0014 | 100 | 3.6114
[5 empty] | 15479 | 0 | 0.0014 | 100 | 3.6117
[5 empty] | 15480 | 0 | 0.0014 | 100 | 3.612
[5 empty] | 15480 | 0 | 0.0014 | 100 | 3.612
[5 empty] | 15480 | -0.6092 | 0 | 0 | 3.5894
[5 empty] | 15483 | -0.6092 | 0.0005 | 1.37 | 3.5894
[5 empty] | 15484 | -0.6095 | 0.0007 | 1.83 | 3.5894
[5 empty] | 15485 | -0.6086 | 0.0008 | 2.29 | 3.5891
[5 empty] | 15486 | -0.6086 | 0.001 | 2.74 | 3.5891
[5 empty] | 15487 | -0.6089 | 0.0012 | 3.2 | 3.5885
[5 empty] | 15488 | -0.6086 | 0.0014 | 3.66 | 3.5885
[5 empty] | 15489 | -0.6092 | 0.0015 | 4.11 | 3.5885
[5 empty] | 15490 | -0.6089 | 0.0017 | 4.57 | 3.5872
[5 empty] | 15491 | -0.6089 | 0.0019 | 5.03 | 3.5869
[5 empty] | 15492 | -0.6086 | 0.002 | 5.48 | 3.5872
[5 empty] | 15493 | -0.6089 | 0.0022 | 5.94 | 3.5869
[5 empty] | 15494 | -0.6092 | 0.0024 | 6.4 | 3.5869
[5 empty] | 15495 | -0.6086 | 0.0025 | 6.86 | 3.5866
[5 empty] | 15496 | -0.6092 | 0.0027 | 7.31 | 3.5866
[5 empty] | 15497 | -0.6089 | 0.0029 | 7.77 | 3.5866
[5 empty] | 15498 | -0.6089 | 0.003 | 8.23 | 3.5866
[5 empty] | 15499 | -0.6086 | 0.0032 | 8.68 | 3.5863
[5 empty] | 15500 | -0.6092 | 0.0034 | 9.14 | 3.5863
[5 empty] | 15501 | -0.6092 | 0.0036 | 9.6 | 3.5863
[5 empty] | 15502 | -0.6086 | 0.0037 | 10.05 | 3.5863
[5 empty] | 15503 | -0.6086 | 0.0039 | 10.51 | 3.586
[5 empty] | 15504 | -0.6086 | 0.0041 | 10.97 | 3.586
[5 empty] | 15505 | -0.6089 | 0.0042 | 11.43 | 3.586
[5 empty] | 15506 | -0.6092 | 0.0044 | 11.88 | 3.586
[5 empty] | 15507 | -0.6092 | 0.0046 | 12.34 | 3.5854
[5 empty] | 15508 | -0.6092 | 0.0047 | 12.8 | 3.5854
[5 empty] | 15509 | -0.6089 | 0.0049 | 13.25 | 3.5854
[5 empty] | 15510 | -0.6086 | 0.0051 | 13.71 | 3.5854
[5 empty] | 15511 | -0.6086 | 0.0052 | 14.17 | 3.5854
[5 empty] | 15512 | -0.6089 | 0.0054 | 14.62 | 3.5854
[5 empty] | 15513 | -0.6092 | 0.0056 | 15.08 | 3.5857
[5 empty] | 15514 | -0.6089 | 0.0058 | 15.54 | 3.5857
[5 empty] | 15515 | -0.6086 | 0.0059 | 16 | 3.5854
[5 empty] | 15515 | -4.8645 | 0.0059 | 16 | 3.4223
[5 empty] | 15517 | -4.8645 | 0.0086 | 23.3 | 3.4223
[5 empty] | 15518 | -4.8645 | 0.01 | 26.95 | 3.4223
[5 empty] | 15519 | -4.8648 | 0.0113 | 30.6 | 3.4223
[5 empty] | 15520 | -4.8648 | 0.0127 | 34.25 | 3.418
[5 empty] | 15521 | -4.8648 | 0.014 | 37.9 | 3.4152
[5 empty] | 15522 | -4.8648 | 0.0154 | 41.55 | 3.4118
[5 empty] | 15523 | -4.8648 | 0.0167 | 45.21 | 3.4108
[5 empty] | 15523 | -3.0419 | 0.0167 | 45.21 | 3.4697
[5 empty] | 15526 | -3.0419 | 0.0193 | 52.06 | 3.4697
[5 empty] | 15527 | -3.0422 | 0.0201 | 54.34 | 3.4697
[5 empty] | 15528 | -3.0419 | 0.021 | 56.62 | 3.4691
[5 empty] | 15529 | -3.0416 | 0.0218 | 58.9 | 3.4682
[5 empty] | 15530 | -3.0419 | 0.0226 | 61.19 | 3.4679
[5 empty] | 15531 | -3.0413 | 0.0235 | 63.47 | 3.467
[5 empty] | 15532 | -3.0419 | 0.0243 | 65.75 | 3.467
[5 empty] | 15533 | -3.0416 | 0.0252 | 68.04 | 3.4666
[5 empty] | 15534 | -3.0419 | 0.026 | 70.32 | 3.4663
[5 empty] | 15535 | -3.0416 | 0.0269 | 72.6 | 3.4663
[5 empty] | 15536 | -3.0419 | 0.0277 | 74.89 | 3.4651
[5 empty] | 15537 | -3.0419 | 0.0286 | 77.17 | 3.4648
[5 empty] | 15538 | -3.0419 | 0.0294 | 79.45 | 3.4629
[5 empty] | 15539 | -3.0419 | 0.0302 | 81.74 | 3.4626
[5 empty] | 15540 | -3.0419 | 0.0311 | 84.02 | 3.462
[5 empty] | 15541 | -3.0422 | 0.0319 | 86.3 | 3.4611
[5 empty] | 15542 | -3.0416 | 0.0328 | 88.58 | 3.4611
[5 empty] | 15543 | -3.0419 | 0.0336 | 90.87 | 3.4611
[5 empty] | 15544 | -3.0416 | 0.0345 | 93.15 | 3.4608
[5 empty] | 15545 | -3.0419 | 0.0353 | 95.43 | 3.4608
[5 empty] | 15546 | -3.0416 | 0.0362 | 97.72 | 3.4601
[5 empty] | 15547 | -3.0419 | 0.037 | 100 | 3.4601
[5 empty] | 15547 | -3.0419 | 0.037 | 100 | 3.4601
[5 empty] | 15547 | 1.2165 | 0 | 0 | 3.6232
[5 empty] | 15550 | 1.2165 | 0.001 | 37.51 | 3.6232
[5 empty] | 15551 | 1.2159 | 0.0014 | 50.01 | 3.6232
[5 empty] | 15552 | 1.2162 | 0.0017 | 62.51 | 3.6232
[5 empty] | 15553 | 1.2162 | 0.002 | 75.01 | 3.6263
[5 empty] | 15554 | 1.2159 | 0.0024 | 87.5 | 3.6279
[5 empty] | 15555 | 1.2159 | 0.0027 | 100 | 3.631
[5 empty] | 15555 | 1.2159 | 0.0027 | 100 | 3.631
[5 empty] | 15555 | -1.2165 | 0 | 0 | 3.5457
[5 empty] | 15557 | -1.2165 | 0.0007 | 6.25 | 3.5457
[5 empty] | 15558 | -1.2165 | 0.001 | 9.38 | 3.5457
[5 empty] | 15559 | -1.2162 | 0.0014 | 12.5 | 3.5457
[5 empty] | 15560 | -1.2162 | 0.0017 | 15.63 | 3.5451
[5 empty] | 15561 | -1.2159 | 0.002 | 18.75 | 3.5448
[5 empty] | 15562 | -1.2159 | 0.0024 | 21.88 | 3.5438
[5 empty] | 15563 | -1.2165 | 0.0027 | 25 | 3.5438
[5 empty] | 15564 | -1.2165 | 0.003 | 28.13 | 3.5429
[5 empty] | 15565 | -1.2162 | 0.0034 | 31.25 | 3.5423
[5 empty] | 15566 | -1.2162 | 0.0037 | 34.38 | 3.5423
[5 empty] | 15567 | -1.2159 | 0.0041 | 37.5 | 3.5423
[5 empty] | 15568 | -1.2159 | 0.0044 | 40.62 | 3.5426
[5 empty] | 15569 | -1.2165 | 0.0047 | 43.75 | 3.5426
[5 empty] | 15570 | -1.2165 | 0.0051 | 46.88 | 3.542
[5 empty] | 15571 | -1.2159 | 0.0054 | 50 | 3.542
[5 empty] | 15572 | -1.2159 | 0.0057 | 53.12 | 3.542
[5 empty] | 15573 | -1.2165 | 0.0061 | 56.25 | 3.542
[5 empty] | 15574 | -1.2162 | 0.0064 | 59.38 | 3.5417
[5 empty] | 15575 | -1.2165 | 0.0068 | 62.5 | 3.5417
[5 empty] | 15576 | -1.2165 | 0.0071 | 65.63 | 3.5417
[5 empty] | 15577 | -1.2162 | 0.0074 | 68.75 | 3.542
[5 empty] | 15578 | -1.2159 | 0.0078 | 71.88 | 3.542
[5 empty] | 15579 | -1.2165 | 0.0081 | 75 | 3.5417
[5 empty] | 15580 | -1.2159 | 0.0084 | 78.13 | 3.5417
[5 empty] | 15581 | -1.2165 | 0.0088 | 81.25 | 3.5417
[5 empty] | 15582 | -1.2159 | 0.0091 | 84.38 | 3.5417
[5 empty] | 15583 | -1.2162 | 0.0095 | 87.5 | 3.5414
[5 empty] | 15584 | -1.2159 | 0.0098 | 90.62 | 3.5414
[5 empty] | 15585 | -1.2165 | 0.0101 | 93.75 | 3.5414
[5 empty] | 15586 | -1.2165 | 0.0105 | 96.88 | 3.5414
[5 empty] | 15587 | -1.2159 | 0.0108 | 100 | 3.5414
[5 empty] | 15587 | -1.2159 | 0.0108 | 100 | 3.5414
[5 empty] | 15587 | 2.4327 | 0 | 0 | 3.6837
[5 empty] | 15590 | 2.4327 | 0.002 | 37.5 | 3.6837
[5 empty] | 15591 | 2.4327 | 0.0027 | 50 | 3.6837
[5 empty] | 15592 | 2.4327 | 0.0034 | 62.5 | 3.6837
[5 empty] | 15593 | 2.4327 | 0.0041 | 75 | 3.6846
[5 empty] | 15594 | 2.4327 | 0.0047 | 87.5 | 3.6886
[5 empty] | 15595 | 2.433 | 0.0054 | 100 | 3.6908
[5 empty] | 15595 | 0 | 0.0054 | 100 | 3.604
[5 empty] | 15597 | 0 | 0.0054 | 100 | 3.604
[5 empty] | 15598 | 0 | 0.0054 | 100 | 3.604
[5 empty] | 15599 | 0 | 0.0054 | 100 | 3.604
[5 empty] | 15600 | 0 | 0.0054 | 100 | 3.604
[5 empty] | 15601 | 0 | 0.0054 | 100 | 3.6037
[5 empty] | 15602 | 0 | 0.0054 | 100 | 3.6037
[5 empty] | 15603 | 0 | 0.0054 | 100 | 3.6037
[5 empty] | 15604 | 0 | 0.0054 | 100 | 3.6037
[5 empty] | 15605 | 0 | 0.0054 | 100 | 3.6037
[5 empty] | 15606 | 0 | 0.0054 | 100 | 3.6037
[5 empty] | 15607 | 0 | 0.0054 | 100 | 3.6037
[5 empty] | 15608 | 0 | 0.0054 | 100 | 3.604
[5 empty] | 15609 | 0 | 0.0054 | 100 | 3.6043
[5 empty] | 15610 | 0 | 0.0054 | 100 | 3.6043
[5 empty] | 15611 | 0 | 0.0054 | 100 | 3.6043
[5 empty] | 15612 | 0 | 0.0054 | 100 | 3.6043
[5 empty] | 15613 | 0 | 0.0054 | 100 | 3.6043
[5 empty] | 15614 | 0 | 0.0054 | 100 | 3.6043
[5 empty] | 15615 | 0 | 0.0054 | 100 | 3.6043
[5 empty] | 15616 | 0 | 0.0054 | 100 | 3.6043
[5 empty] | 15617 | 0 | 0.0054 | 100 | 3.6046
[5 empty] | 15618 | 0 | 0.0054 | 100 | 3.6049
[5 empty] | 15619 | 0 | 0.0054 | 100 | 3.6052
[5 empty] | 15620 | 0 | 0.0054 | 100 | 3.6052
[5 empty] | 15621 | 0 | 0.0054 | 100 | 3.6055
[5 empty] | 15622 | 0 | 0.0054 | 100 | 3.6058
[5 empty] | 15623 | 0 | 0.0054 | 100 | 3.6058
[5 empty] | 15624 | 0 | 0.0054 | 100 | 3.6058
[5 empty] | 15625 | 0 | 0.0054 | 100 | 3.6058
[5 empty] | 15626 | 0 | 0.0054 | 100 | 3.6062
[5 empty] | 15627 | 0 | 0.0054 | 100 | 3.6062
[5 empty] | 15628 | 0 | 0.0054 | 100 | 3.6062
[5 empty] | 15629 | 0 | 0.0054 | 100 | 3.6062
[5 empty] | 15630 | 0 | 0.0054 | 100 | 3.6062
[5 empty] | 15631 | 0 | 0.0054 | 100 | 3.6062
[5 empty] | 15632 | 0 | 0.0054 | 100 | 3.6062
[5 empty] | 15633 | 0 | 0.0054 | 100 | 3.6065
[5 empty] | 15634 | 0 | 0.0054 | 100 | 3.6071
[5 empty] | 15634 | 0 | 0.0054 | 100 | 3.6074
[5 empty] | 15637 | 0 | 0.0054 | 100 | 3.6074
[5 empty] | 15637 | 0 | 0.0054 | 100 | 3.6065
[5 empty] | 15640 | 0 | 0.0054 | 100 | 3.6065
[5 empty] | 15641 | 0 | 0.0054 | 100 | 3.6065
[5 empty] | 15642 | 0 | 0.0054 | 100 | 3.6065
[5 empty] | 15643 | 0 | 0.0054 | 100 | 3.6065
[5 empty] | 15644 | 0 | 0.0054 | 100 | 3.6065
[5 empty] | 15645 | 0 | 0.0054 | 100 | 3.6071
[5 empty] | 15646 | 0 | 0.0054 | 100 | 3.6071
[5 empty] | 15647 | 0 | 0.0054 | 100 | 3.6071
[5 empty] | 15648 | 0 | 0.0054 | 100 | 3.6071
[5 empty] | 15649 | 0 | 0.0054 | 100 | 3.6071
[5 empty] | 15650 | 0 | 0.0054 | 100 | 3.6071
[5 empty] | 15651 | 0 | 0.0054 | 100 | 3.6071
[5 empty] | 15652 | 0 | 0.0054 | 100 | 3.6071
[5 empty] | 15653 | 0 | 0.0054 | 100 | 3.6071
[5 empty] | 15654 | 0 | 0.0054 | 100 | 3.6071
[5 empty] | 15654 | 0 | 0.0054 | 100 | 3.6071
[5 empty] | 15654 | -0.6086 | 0 | 0 | 3.5857
[5 empty] | 15657 | -0.6086 | 0.0005 | 5.77 | 3.5857
[5 empty] | 15658 | -0.6086 | 0.0007 | 7.69 | 3.5857
[5 empty] | 15659 | -0.6089 | 0.0008 | 9.62 | 3.5854
[5 empty] | 15660 | -0.6098 | 0.001 | 11.54 | 3.5848
[5 empty] | 15661 | -0.6086 | 0.0012 | 13.47 | 3.5835
[5 empty] | 15662 | -0.6089 | 0.0014 | 15.39 | 3.5823
[5 empty] | 15663 | -0.6086 | 0.0015 | 17.31 | 3.582
[5 empty] | 15664 | -0.6092 | 0.0017 | 19.24 | 3.582
[5 empty] | 15665 | -0.6089 | 0.0019 | 21.16 | 3.5817
[5 empty] | 15666 | -0.6092 | 0.002 | 23.09 | 3.581
[5 empty] | 15667 | -0.6092 | 0.0022 | 25.01 | 3.5807
[5 empty] | 15668 | -0.6086 | 0.0024 | 26.94 | 3.5807
[5 empty] | 15669 | -0.6092 | 0.0025 | 28.86 | 3.581
[5 empty] | 15670 | -0.6083 | 0.0027 | 30.78 | 3.581
[5 empty] | 15671 | -0.6092 | 0.0029 | 32.71 | 3.581
[5 empty] | 15672 | -0.6092 | 0.003 | 34.63 | 3.5807
[5 empty] | 15673 | -0.6092 | 0.0032 | 36.56 | 3.5807
[5 empty] | 15674 | -0.6092 | 0.0034 | 38.48 | 3.5801
[5 empty] | 15675 | -0.6092 | 0.0036 | 40.41 | 3.5801
[5 empty] | 15676 | -0.6089 | 0.0037 | 42.33 | 3.5801
[5 empty] | 15677 | -0.6092 | 0.0039 | 44.26 | 3.5801
[5 empty] | 15678 | -0.6092 | 0.0041 | 46.18 | 3.5801
[5 empty] | 15679 | -0.6092 | 0.0042 | 48.11 | 3.5801
[5 empty] | 15680 | -0.6089 | 0.0044 | 50.03 | 3.5801
[5 empty] | 15681 | -0.6089 | 0.0046 | 51.95 | 3.5801
[5 empty] | 15682 | -0.6089 | 0.0047 | 53.88 | 3.5801
[5 empty] | 15682 | -1.2159 | 0.0047 | 53.88 | 3.5565
[5 empty] | 15685 | -1.2159 | 0.0057 | 65.41 | 3.5565
[5 empty] | 15686 | -1.2162 | 0.0061 | 69.25 | 3.5565
[5 empty] | 15687 | -1.2165 | 0.0064 | 73.09 | 3.5562
[5 empty] | 15688 | -1.2165 | 0.0068 | 76.94 | 3.5553
[5 empty] | 15689 | -1.2165 | 0.0071 | 80.78 | 3.5553
[5 empty] | 15690 | -1.2165 | 0.0074 | 84.63 | 3.5553
[5 empty] | 15691 | -1.2165 | 0.0078 | 88.47 | 3.5544
[5 empty] | 15692 | -1.2159 | 0.0081 | 92.31 | 3.5531
[5 empty] | 15693 | -1.2165 | 0.0085 | 96.16 | 3.5525
[5 empty] | 15694 | -1.2165 | 0.0088 | 100 | 3.5516
[5 empty] | 15694 | -1.2165 | 0.0088 | 100 | 3.5516
[5 empty] | 15694 | 0.6089 | 0 | 0 | 3.6201
[5 empty] | 15697 | 0.6089 | 0.0005 | 37.5 | 3.6201
[5 empty] | 15698 | 0.6089 | 0.0007 | 50 | 3.6201
[5 empty] | 15699 | 0.6095 | 0.0008 | 62.51 | 3.6201
[5 empty] | 15700 | 0.6086 | 0.001 | 75 | 3.6213
[5 empty] | 15701 | 0.6092 | 0.0012 | 87.51 | 3.6232
[5 empty] | 15702 | 0.6086 | 0.0014 | 100 | 3.6238
[5 empty] | 15702 | 0 | 0.0014 | 100 | 3.6043
[5 empty] | 15705 | 0 | 0.0014 | 100 | 3.6043
[5 empty] | 15706 | 0 | 0.0014 | 100 | 3.604
[5 empty] | 15707 | 0 | 0.0014 | 100 | 3.604
[5 empty] | 15708 | 0 | 0.0014 | 100 | 3.604
[5 empty] | 15709 | 0 | 0.0014 | 100 | 3.604
[5 empty] | 15710 | 0 | 0.0014 | 100 | 3.6046
[5 empty] | 15711 | 0 | 0.0014 | 100 | 3.6046
[5 empty] | 15712 | 0 | 0.0014 | 100 | 3.6046
[5 empty] | 15713 | 0 | 0.0014 | 100 | 3.6049
[5 empty] | 15714 | 0 | 0.0014 | 100 | 3.6049
[5 empty] | 15715 | 0 | 0.0014 | 100 | 3.6049
[5 empty] | 15716 | 0 | 0.0014 | 100 | 3.6049
[5 empty] | 15717 | 0 | 0.0014 | 100 | 3.6058
[5 empty] | 15718 | 0 | 0.0014 | 100 | 3.6062
[5 empty] | 15718 | 0 | 0.0014 | 100 | 3.6062
[5 empty] | 15718 | -0.6086 | 0 | 0 | 3.5817
[5 empty] | 15721 | -0.6086 | 0.0005 | 2.7 | 3.5817
[5 empty] | 15722 | -0.6089 | 0.0007 | 3.6 | 3.5817
[5 empty] | 15723 | -0.6086 | 0.0008 | 4.5 | 3.581
[5 empty] | 15724 | -0.6092 | 0.001 | 5.41 | 3.581
[5 empty] | 15725 | -0.6092 | 0.0012 | 6.31 | 3.581
[5 empty] | 15726 | -0.6086 | 0.0014 | 7.21 | 3.5804
[5 empty] | 15727 | -0.6086 | 0.0015 | 8.11 | 3.5804
[5 empty] | 15728 | -0.6086 | 0.0017 | 9.01 | 3.5801
[5 empty] | 15729 | -0.6095 | 0.0019 | 9.91 | 3.5801
[5 empty] | 15730 | -0.6092 | 0.002 | 10.81 | 3.5801
[5 empty] | 15731 | -0.6089 | 0.0022 | 11.71 | 3.5801
[5 empty] | 15732 | -0.6092 | 0.0024 | 12.62 | 3.5801
[5 empty] | 15733 | -0.6092 | 0.0025 | 13.52 | 3.5801
[5 empty] | 15734 | -0.6086 | 0.0027 | 14.42 | 3.5801
[5 empty] | 15735 | -0.6086 | 0.0029 | 15.32 | 3.5801
[5 empty] | 15736 | -0.6092 | 0.003 | 16.22 | 3.5798
[5 empty] | 15737 | -0.6089 | 0.0032 | 17.12 | 3.5792
[5 empty] | 15738 | -0.6086 | 0.0034 | 18.02 | 3.5792
[5 empty] | 15739 | -0.6086 | 0.0036 | 18.92 | 3.5789
[5 empty] | 15740 | -0.6086 | 0.0037 | 19.82 | 3.5786
[5 empty] | 15741 | -0.6092 | 0.0039 | 20.73 | 3.5786
[5 empty] | 15742 | -0.6092 | 0.0041 | 21.63 | 3.5786
[5 empty] | 15743 | -0.6092 | 0.0042 | 22.53 | 3.5779
[5 empty] | 15744 | -0.6083 | 0.0044 | 23.43 | 3.5776
[5 empty] | 15745 | -0.6083 | 0.0046 | 24.33 | 3.5776
[5 empty] | 15746 | -0.6092 | 0.0047 | 25.23 | 3.5776
[5 empty] | 15747 | -0.6092 | 0.0049 | 26.13 | 3.5776
[5 empty] | 15748 | -0.6083 | 0.0051 | 27.03 | 3.5773
[5 empty] | 15749 | -0.6086 | 0.0052 | 27.93 | 3.577
[5 empty] | 15750 | -0.6086 | 0.0054 | 28.83 | 3.577
[5 empty] | 15751 | -0.6089 | 0.0056 | 29.74 | 3.5767
[5 empty] | 15752 | -0.6086 | 0.0057 | 30.64 | 3.5767
[5 empty] | 15753 | -0.6092 | 0.0059 | 31.54 | 3.5767
[5 empty] | 15754 | -0.6092 | 0.0061 | 32.44 | 3.5767
[5 empty] | 15755 | -0.6086 | 0.0063 | 33.34 | 3.5764
[5 empty] | 15756 | -0.6086 | 0.0064 | 34.24 | 3.5764
[5 empty] | 15757 | -0.6086 | 0.0066 | 35.14 | 3.5761
[5 empty] | 15758 | -0.6089 | 0.0068 | 36.04 | 3.5761
[5 empty] | 15759 | -0.6092 | 0.0069 | 36.94 | 3.5761
[5 empty] | 15760 | -0.6089 | 0.0071 | 37.85 | 3.5761
[5 empty] | 15761 | -0.6092 | 0.0073 | 38.75 | 3.5761
[5 empty] | 15762 | -0.6086 | 0.0074 | 39.65 | 3.5761
[5 empty] | 15763 | -0.6086 | 0.0076 | 40.55 | 3.5758
[5 empty] | 15764 | -0.6086 | 0.0078 | 41.45 | 3.5761
[5 empty] | 15765 | -0.6089 | 0.0079 | 42.35 | 3.5758
[5 empty] | 15766 | -0.6086 | 0.0081 | 43.25 | 3.5761
[5 empty] | 15767 | -0.6089 | 0.0083 | 44.15 | 3.5758
[5 empty] | 15768 | -0.6083 | 0.0085 | 45.05 | 3.5758
[5 empty] | 15769 | -0.6089 | 0.0086 | 45.95 | 3.5758
[5 empty] | 15770 | -0.6092 | 0.0088 | 46.86 | 3.5758
[5 empty] | 15771 | -0.6092 | 0.009 | 47.76 | 3.5755
[5 empty] | 15772 | -0.6092 | 0.0091 | 48.66 | 3.5748
[5 empty] | 15773 | -0.6089 | 0.0093 | 49.56 | 3.5745
[5 empty] | 15774 | -0.6089 | 0.0095 | 50.46 | 3.5748
[5 empty] | 15775 | -0.6092 | 0.0096 | 51.36 | 3.5748
[5 empty] | 15776 | -0.6095 | 0.0098 | 52.26 | 3.5748
[5 empty] | 15777 | -0.6086 | 0.01 | 53.17 | 3.5748
[5 empty] | 15778 | -0.6092 | 0.0101 | 54.07 | 3.5745
[5 empty] | 15779 | -0.6092 | 0.0103 | 54.97 | 3.5748
[5 empty] | 15780 | -0.6086 | 0.0105 | 55.87 | 3.5745
[5 empty] | 15781 | -0.6089 | 0.0107 | 56.77 | 3.5745
[5 empty] | 15782 | -0.6089 | 0.0108 | 57.67 | 3.5742
[5 empty] | 15783 | -0.6089 | 0.011 | 58.57 | 3.5742
[5 empty] | 15784 | -0.6089 | 0.0112 | 59.47 | 3.5742
[5 empty] | 15785 | -0.6092 | 0.0113 | 60.38 | 3.5742
[5 empty] | 15786 | -0.6089 | 0.0115 | 61.28 | 3.5742
[5 empty] | 15787 | -0.6083 | 0.0117 | 62.18 | 3.5742
[5 empty] | 15788 | -0.6089 | 0.0118 | 63.08 | 3.5742
[5 empty] | 15789 | -0.6092 | 0.012 | 63.98 | 3.5742
[5 empty] | 15790 | -0.6095 | 0.0122 | 64.88 | 3.5742
[5 empty] | 15791 | -0.6086 | 0.0123 | 65.78 | 3.5742
[5 empty] | 15792 | -0.6086 | 0.0125 | 66.68 | 3.5739
[5 empty] | 15793 | -0.6086 | 0.0127 | 67.58 | 3.5739
[5 empty] | 15794 | -0.6089 | 0.0129 | 68.48 | 3.5739
[5 empty] | 15795 | -0.6089 | 0.013 | 69.39 | 3.5739
[5 empty] | 15796 | -0.6089 | 0.0132 | 70.29 | 3.5739
[5 empty] | 15797 | -0.6095 | 0.0134 | 71.19 | 3.5739
[5 empty] | 15798 | -0.6092 | 0.0135 | 72.09 | 3.5739
[5 empty] | 15799 | -0.6086 | 0.0137 | 72.99 | 3.5736
[5 empty] | 15800 | -0.6092 | 0.0139 | 73.89 | 3.5733
[5 empty] | 15801 | -0.6092 | 0.014 | 74.79 | 3.5733
[5 empty] | 15802 | -0.6083 | 0.0142 | 75.7 | 3.573
[5 empty] | 15803 | -0.6092 | 0.0144 | 76.6 | 3.573
[5 empty] | 15804 | -0.6092 | 0.0145 | 77.5 | 3.5727
[5 empty] | 15805 | -0.6089 | 0.0147 | 78.4 | 3.5727
[5 empty] | 15805 | -1.2162 | 0.0147 | 78.4 | 3.551
[5 empty] | 15808 | -1.2162 | 0.0157 | 83.8 | 3.551
[5 empty] | 15809 | -1.2165 | 0.0161 | 85.6 | 3.551
[5 empty] | 15810 | -1.2165 | 0.0164 | 87.4 | 3.551
[5 empty] | 15811 | -1.2159 | 0.0167 | 89.2 | 3.5503
[5 empty] | 15812 | -1.2165 | 0.0171 | 91 | 3.5494
[5 empty] | 15813 | -1.2159 | 0.0174 | 92.8 | 3.5491
[5 empty] | 15814 | -1.2162 | 0.0178 | 94.6 | 3.5488
[5 empty] | 15815 | -1.2165 | 0.0181 | 96.4 | 3.5482
[5 empty] | 15816 | -1.2159 | 0.0184 | 98.2 | 3.5472
[5 empty] | 15817 | -1.2159 | 0.0188 | 100 | 3.5463
[5 empty] | 15817 | -1.2159 | 0.0188 | 100 | 3.5463
[5 empty] | 15817 | 0.6086 | 0 | 0 | 3.6173
[5 empty] | 15820 | 0.6086 | 0.0005 | 37.49 | 3.6173
[5 empty] | 15821 | 0.6086 | 0.0007 | 49.99 | 3.6173
[5 empty] | 15822 | 0.6092 | 0.0008 | 62.5 | 3.6173
[5 empty] | 15823 | 0.6086 | 0.001 | 75 | 3.6179
[5 empty] | 15824 | 0.6086 | 0.0012 | 87.5 | 3.6186
[5 empty] | 15825 | 0.6089 | 0.0014 | 100 | 3.6195
[5 empty] | 15825 | 0 | 0.0014 | 100 | 3.599
[5 empty] | 15827 | 0 | 0.0014 | 100 | 3.599
[5 empty] | 15828 | 0 | 0.0014 | 100 | 3.599
[5 empty] | 15829 | 0 | 0.0014 | 100 | 3.599
[5 empty] | 15830 | 0 | 0.0014 | 100 | 3.599
[5 empty] | 15831 | 0 | 0.0014 | 100 | 3.5993
[5 empty] | 15832 | 0 | 0.0014 | 100 | 3.5993
[5 empty] | 15833 | 0 | 0.0014 | 100 | 3.599
[5 empty] | 15834 | 0 | 0.0014 | 100 | 3.599
[5 empty] | 15835 | 0 | 0.0014 | 100 | 3.5993
[5 empty] | 15836 | 0 | 0.0014 | 100 | 3.5993
[5 empty] | 15837 | 0 | 0.0014 | 100 | 3.5996
[5 empty] | 15838 | 0 | 0.0014 | 100 | 3.6
[5 empty] | 15839 | 0 | 0.0014 | 100 | 3.6006
[5 empty] | 15840 | 0 | 0.0014 | 100 | 3.6006
[5 empty] | 15841 | 0 | 0.0014 | 100 | 3.6006
[5 empty] | 15841 | 0 | 0.0014 | 100 | 3.6006
[5 empty] | 15841 | -0.6089 | 0 | 0 | 3.5789
[5 empty] | 15843 | -0.6089 | 0.0003 | 0.91 | 3.5789
[5 empty] | 15844 | -0.6089 | 0.0005 | 1.37 | 3.5789
[5 empty] | 15845 | -0.6098 | 0.0007 | 1.83 | 3.5789
[5 empty] | 15846 | -0.6086 | 0.0008 | 2.29 | 3.5779
[5 empty] | 15847 | -0.6092 | 0.001 | 2.74 | 3.5773
[5 empty] | 15848 | -0.6083 | 0.0012 | 3.2 | 3.5773
[5 empty] | 15849 | -0.6089 | 0.0014 | 3.66 | 3.5767
[5 empty] | 15850 | -0.6092 | 0.0015 | 4.11 | 3.5764
[5 empty] | 15851 | -0.6086 | 0.0017 | 4.57 | 3.5764
[5 empty] | 15852 | -0.6086 | 0.0019 | 5.03 | 3.5761
[5 empty] | 15853 | -0.6092 | 0.002 | 5.48 | 3.5758
[5 empty] | 15854 | -0.6092 | 0.0022 | 5.94 | 3.5758
[5 empty] | 15855 | -0.6095 | 0.0024 | 6.4 | 3.5758
[5 empty] | 15856 | -0.6092 | 0.0025 | 6.86 | 3.5758
[5 empty] | 15857 | -0.6086 | 0.0027 | 7.31 | 3.5755
[5 empty] | 15858 | -0.6092 | 0.0029 | 7.77 | 3.5755
[5 empty] | 15859 | -0.6092 | 0.003 | 8.23 | 3.5748
[5 empty] | 15860 | -0.6092 | 0.0032 | 8.68 | 3.5748
[5 empty] | 15861 | -0.6095 | 0.0034 | 9.14 | 3.5745
[5 empty] | 15862 | -0.6086 | 0.0036 | 9.6 | 3.5745
[5 empty] | 15863 | -0.6095 | 0.0037 | 10.06 | 3.5745
[5 empty] | 15864 | -0.6095 | 0.0039 | 10.51 | 3.5745
[5 empty] | 15865 | -0.6089 | 0.0041 | 10.97 | 3.5745
[5 empty] | 15866 | -0.6098 | 0.0042 | 11.43 | 3.5739
[5 empty] | 15867 | -0.6086 | 0.0044 | 11.88 | 3.5739
[5 empty] | 15868 | -0.6092 | 0.0046 | 12.34 | 3.5736
[5 empty] | 15869 | -0.6083 | 0.0047 | 12.8 | 3.5736
[5 empty] | 15870 | -0.6095 | 0.0049 | 13.26 | 3.5736
[5 empty] | 15871 | -0.6095 | 0.0051 | 13.71 | 3.5733
[5 empty] | 15872 | -0.6089 | 0.0052 | 14.17 | 3.573
[5 empty] | 15873 | -0.6086 | 0.0054 | 14.63 | 3.573
[5 empty] | 15874 | -0.6089 | 0.0056 | 15.08 | 3.573
[5 empty] | 15875 | -0.6095 | 0.0058 | 15.54 | 3.573
[5 empty] | 15876 | -0.6089 | 0.0059 | 16 | 3.5727
[5 empty] | 15876 | -4.8648 | 0.0059 | 16 | 3.4096
[5 empty] | 15879 | -4.8648 | 0.01 | 26.95 | 3.4096
[5 empty] | 15880 | -4.8645 | 0.0113 | 30.6 | 3.4096
[5 empty] | 15881 | -4.8645 | 0.0127 | 34.25 | 3.4046
[5 empty] | 15882 | -4.8645 | 0.014 | 37.91 | 3.4015
[5 empty] | 15883 | -4.8639 | 0.0154 | 41.56 | 3.4
[5 empty] | 15884 | -4.8645 | 0.0167 | 45.21 | 3.3972
[5 empty] | 15884 | -3.0419 | 0.0167 | 45.21 | 3.4583
[5 empty] | 15887 | -3.0419 | 0.0193 | 52.06 | 3.4583
[5 empty] | 15888 | -3.0419 | 0.0201 | 54.34 | 3.4583
[5 empty] | 15889 | -3.0419 | 0.021 | 56.62 | 3.4583
[5 empty] | 15890 | -3.0416 | 0.0218 | 58.91 | 3.457
[5 empty] | 15891 | -3.0416 | 0.0226 | 61.19 | 3.4567
[5 empty] | 15892 | -3.0419 | 0.0235 | 63.47 | 3.4567
[5 empty] | 15893 | -3.0416 | 0.0243 | 65.75 | 3.4561
[5 empty] | 15894 | -3.0419 | 0.0252 | 68.04 | 3.4558
[5 empty] | 15895 | -3.0419 | 0.026 | 70.32 | 3.4546
[5 empty] | 15896 | -3.0419 | 0.0269 | 72.6 | 3.4546
[5 empty] | 15897 | -3.0419 | 0.0277 | 74.89 | 3.4536
[5 empty] | 15898 | -3.0419 | 0.0286 | 77.17 | 3.453
[5 empty] | 15899 | -3.0419 | 0.0294 | 79.45 | 3.4515
[5 empty] | 15900 | -3.0416 | 0.0303 | 81.74 | 3.4511
[5 empty] | 15901 | -3.0419 | 0.0311 | 84.02 | 3.4508
[5 empty] | 15902 | -3.0419 | 0.0319 | 86.3 | 3.4508
[5 empty] | 15903 | -3.0419 | 0.0328 | 88.59 | 3.4505
[5 empty] | 15904 | -3.0416 | 0.0336 | 90.87 | 3.4505
[5 empty] | 15905 | -3.0419 | 0.0345 | 93.15 | 3.4505
[5 empty] | 15906 | -3.0416 | 0.0353 | 95.43 | 3.4499
[5 empty] | 15907 | -3.0416 | 0.0362 | 97.72 | 3.4496
[5 empty] | 15908 | -3.0422 | 0.037 | 100 | 3.4493
[5 empty] | 15908 | -3.0422 | 0.037 | 100 | 3.4493
[5 empty] | 15908 | 1.2165 | 0 | 0 | 3.6086
[5 empty] | 15910 | 1.2165 | 0.0007 | 25 | 3.6086
[5 empty] | 15911 | 1.2165 | 0.001 | 37.5 | 3.6086
[5 empty] | 15912 | 1.2159 | 0.0014 | 50 | 3.6086
[5 empty] | 15913 | 1.2165 | 0.0017 | 62.5 | 3.6124
[5 empty] | 15914 | 1.2162 | 0.002 | 75 | 3.6164
[5 empty] | 15915 | 1.2165 | 0.0024 | 87.5 | 3.6176
[5 empty] | 15916 | 1.2165 | 0.0027 | 100 | 3.6179
[5 empty] | 15916 | 1.2165 | 0.0027 | 100 | 3.6179
[5 empty] | 15916 | -1.2159 | 0 | 0 | 3.533
[5 empty] | 15919 | -1.2159 | 0.001 | 9.37 | 3.533
[5 empty] | 15920 | -1.2162 | 0.0014 | 12.5 | 3.533
[5 empty] | 15921 | -1.2159 | 0.0017 | 15.62 | 3.533
[5 empty] | 15922 | -1.2159 | 0.002 | 18.75 | 3.5327
[5 empty] | 15923 | -1.2165 | 0.0024 | 21.87 | 3.5327
[5 empty] | 15924 | -1.2165 | 0.0027 | 25 | 3.5314
[5 empty] | 15925 | -1.2159 | 0.003 | 28.12 | 3.5314
[5 empty] | 15926 | -1.2165 | 0.0034 | 31.25 | 3.5314
[5 empty] | 15927 | -1.2159 | 0.0037 | 34.37 | 3.5311
[5 empty] | 15928 | -1.2162 | 0.0041 | 37.5 | 3.5311
[5 empty] | 15929 | -1.2159 | 0.0044 | 40.62 | 3.5311
[5 empty] | 15930 | -1.2165 | 0.0047 | 43.75 | 3.5311
[5 empty] | 15931 | -1.2165 | 0.0051 | 46.88 | 3.5305
[5 empty] | 15932 | -1.2159 | 0.0054 | 50 | 3.5305
[5 empty] | 15933 | -1.2159 | 0.0057 | 53.12 | 3.5305
[5 empty] | 15934 | -1.2165 | 0.0061 | 56.25 | 3.5305
[5 empty] | 15935 | -1.2162 | 0.0064 | 59.38 | 3.5305
[5 empty] | 15936 | -1.2165 | 0.0068 | 62.5 | 3.5305
[5 empty] | 15937 | -1.2162 | 0.0071 | 65.63 | 3.5305
[5 empty] | 15938 | -1.2162 | 0.0074 | 68.75 | 3.5305
[5 empty] | 15939 | -1.2159 | 0.0078 | 71.88 | 3.5305
[5 empty] | 15940 | -1.2162 | 0.0081 | 75 | 3.5299
[5 empty] | 15941 | -1.2159 | 0.0084 | 78.13 | 3.5299
[5 empty] | 15942 | -1.2162 | 0.0088 | 81.25 | 3.5302
[5 empty] | 15943 | -1.2159 | 0.0091 | 84.38 | 3.5302
[5 empty] | 15944 | -1.2159 | 0.0095 | 87.5 | 3.5302
[5 empty] | 15945 | -1.2159 | 0.0098 | 90.62 | 3.5302
[5 empty] | 15946 | -1.2159 | 0.0101 | 93.75 | 3.5299
[5 empty] | 15947 | -1.2162 | 0.0105 | 96.87 | 3.5299
[5 empty] | 15948 | -1.2165 | 0.0108 | 100 | 3.5299
[5 empty] | 15948 | -1.2165 | 0.0108 | 100 | 3.5299
[5 empty] | 15948 | 2.4327 | 0 | 0 | 3.6716
[5 empty] | 15951 | 2.4327 | 0.002 | 37.5 | 3.6716
[5 empty] | 15952 | 2.4327 | 0.0027 | 50 | 3.6716
[5 empty] | 15953 | 2.433 | 0.0034 | 62.5 | 3.6737
[5 empty] | 15954 | 2.4327 | 0.0041 | 75 | 3.6759
[5 empty] | 15955 | 2.4327 | 0.0047 | 87.5 | 3.6759
[5 empty] | 15956 | 2.4324 | 0.0054 | 100 | 3.679
[5 empty] | 15956 | 0 | 0.0054 | 100 | 3.5931
[5 empty] | 15958 | 0 | 0.0054 | 100 | 3.5931
[5 empty] | 15959 | 0 | 0.0054 | 100 | 3.5931
[5 empty] | 15960 | 0 | 0.0054 | 100 | 3.5931
[5 empty] | 15961 | 0 | 0.0054 | 100 | 3.5922
[5 empty] | 15962 | 0 | 0.0054 | 100 | 3.5916
[5 empty] | 15963 | 0 | 0.0054 | 100 | 3.5916
[5 empty] | 15964 | 0 | 0.0054 | 100 | 3.5916
[5 empty] | 15965 | 0 | 0.0054 | 100 | 3.5919
[5 empty] | 15966 | 0 | 0.0054 | 100 | 3.5919
[5 empty] | 15967 | 0 | 0.0054 | 100 | 3.5919
[5 empty] | 15968 | 0 | 0.0054 | 100 | 3.5919
[5 empty] | 15969 | 0 | 0.0054 | 100 | 3.5919
[5 empty] | 15970 | 0 | 0.0054 | 100 | 3.5919
[5 empty] | 15971 | 0 | 0.0054 | 100 | 3.5922
[5 empty] | 15972 | 0 | 0.0054 | 100 | 3.5922
[5 empty] | 15973 | 0 | 0.0054 | 100 | 3.5928
[5 empty] | 15974 | 0 | 0.0054 | 100 | 3.5931
[5 empty] | 15975 | 0 | 0.0054 | 100 | 3.5931
[5 empty] | 15976 | 0 | 0.0054 | 100 | 3.5931
[5 empty] | 15977 | 0 | 0.0054 | 100 | 3.5931
[5 empty] | 15978 | 0 | 0.0054 | 100 | 3.5931
[5 empty] | 15979 | 0 | 0.0054 | 100 | 3.5931
[5 empty] | 15980 | 0 | 0.0054 | 100 | 3.5931
[5 empty] | 15981 | 0 | 0.0054 | 100 | 3.5934
[5 empty] | 15982 | 0 | 0.0054 | 100 | 3.5934
[5 empty] | 15983 | 0 | 0.0054 | 100 | 3.5938
[5 empty] | 15984 | 0 | 0.0054 | 100 | 3.5944
[5 empty] | 15985 | 0 | 0.0054 | 100 | 3.5944
[5 empty] | 15986 | 0 | 0.0054 | 100 | 3.5944
[5 empty] | 15987 | 0 | 0.0054 | 100 | 3.5944
[5 empty] | 15988 | 0 | 0.0054 | 100 | 3.5944
[5 empty] | 15989 | 0 | 0.0054 | 100 | 3.5944
[5 empty] | 15990 | 0 | 0.0054 | 100 | 3.5944
[5 empty] | 15991 | 0 | 0.0054 | 100 | 3.5947
[5 empty] | 15992 | 0 | 0.0054 | 100 | 3.5947
[5 empty] | 15993 | 0 | 0.0054 | 100 | 3.595
[5 empty] | 15994 | 0 | 0.0054 | 100 | 3.595
[5 empty] | 15995 | 0 | 0.0054 | 100 | 3.5953
[5 empty] | 15996 | 0 | 0.0054 | 100 | 3.5953
[5 empty] | 15997 | 0 | 0.0054 | 100 | 3.5953
[5 empty] | 15998 | 0 | 0.0054 | 100 | 3.5953
[5 empty] | 15999 | 0 | 0.0054 | 100 | 3.5953
[5 empty] | 16000 | 0 | 0.0054 | 100 | 3.5953
[5 empty] | 16001 | 0 | 0.0054 | 100 | 3.5953
[5 empty] | 16002 | 0 | 0.0054 | 100 | 3.5959
[5 empty] | 16003 | 0 | 0.0054 | 100 | 3.5959
[5 empty] | 16004 | 0 | 0.0054 | 100 | 3.5959
[5 empty] | 16005 | 0 | 0.0054 | 100 | 3.5959
[5 empty] | 16006 | 0 | 0.0054 | 100 | 3.5962
[5 empty] | 16007 | 0 | 0.0054 | 100 | 3.5962
[5 empty] | 16008 | 0 | 0.0054 | 100 | 3.5962
[5 empty] | 16009 | 0 | 0.0054 | 100 | 3.5962
[5 empty] | 16010 | 0 | 0.0054 | 100 | 3.5962
[5 empty] | 16011 | 0 | 0.0054 | 100 | 3.5962
[5 empty] | 16011 | 0 | 0.0054 | 100 | 3.5962
[5 empty] | 16011 | -0.6095 | 0 | 0 | 3.573
[5 empty] | 16013 | -0.6095 | 0.0003 | 3.85 | 3.573
[5 empty] | 16014 | -0.6095 | 0.0005 | 5.78 | 3.573
[5 empty] | 16015 | -0.6086 | 0.0007 | 7.7 | 3.573
[5 empty] | 16016 | -0.6089 | 0.0008 | 9.63 | 3.5727
[5 empty] | 16017 | -0.6092 | 0.001 | 11.55 | 3.5727
[5 empty] | 16018 | -0.6095 | 0.0012 | 13.48 | 3.5724
[5 empty] | 16019 | -0.6086 | 0.0014 | 15.4 | 3.5724
[5 empty] | 16020 | -0.6086 | 0.0015 | 17.32 | 3.572
[5 empty] | 16021 | -0.6092 | 0.0017 | 19.25 | 3.572
[5 empty] | 16022 | -0.6083 | 0.0019 | 21.17 | 3.5714
[5 empty] | 16023 | -0.6083 | 0.002 | 23.09 | 3.5714
[5 empty] | 16024 | -0.6089 | 0.0022 | 25.02 | 3.5714
[5 empty] | 16025 | -0.6092 | 0.0024 | 26.94 | 3.5708
[5 empty] | 16026 | -0.6092 | 0.0025 | 28.87 | 3.5702
[5 empty] | 16027 | -0.6089 | 0.0027 | 30.79 | 3.5702
[5 empty] | 16028 | -0.6083 | 0.0029 | 32.71 | 3.5699
[5 empty] | 16029 | -0.6098 | 0.003 | 34.64 | 3.5699
[5 empty] | 16030 | -0.6092 | 0.0032 | 36.57 | 3.5696
[5 empty] | 16031 | -0.6095 | 0.0034 | 38.49 | 3.5696
[5 empty] | 16032 | -0.6089 | 0.0036 | 40.42 | 3.5693
[5 empty] | 16033 | -0.6086 | 0.0037 | 42.34 | 3.5693
[5 empty] | 16034 | -0.6092 | 0.0039 | 44.26 | 3.5693
[5 empty] | 16035 | -0.6089 | 0.0041 | 46.19 | 3.5689
[5 empty] | 16036 | -0.6086 | 0.0042 | 48.11 | 3.5689
[5 empty] | 16037 | -0.6086 | 0.0044 | 50.04 | 3.5689
[5 empty] | 16038 | -0.6086 | 0.0046 | 51.96 | 3.5689
[5 empty] | 16039 | -0.6092 | 0.0047 | 53.88 | 3.5689
[5 empty] | 16039 | -1.2159 | 0.0047 | 53.88 | 3.5451
[5 empty] | 16042 | -1.2159 | 0.0057 | 65.41 | 3.5451
[5 empty] | 16043 | -1.2162 | 0.0061 | 69.25 | 3.5451
[5 empty] | 16044 | -1.2162 | 0.0064 | 73.1 | 3.5445
[5 empty] | 16045 | -1.2162 | 0.0068 | 76.94 | 3.5426
[5 empty] | 16046 | -1.2162 | 0.0071 | 80.78 | 3.5423
[5 empty] | 16047 | -1.2162 | 0.0074 | 84.63 | 3.542
[5 empty] | 16048 | -1.2159 | 0.0078 | 88.47 | 3.542
[5 empty] | 16049 | -1.2162 | 0.0081 | 92.31 | 3.542
[5 empty] | 16050 | -1.2159 | 0.0085 | 96.16 | 3.541
[5 empty] | 16051 | -1.2162 | 0.0088 | 100 | 3.541
[5 empty] | 16051 | -1.2162 | 0.0088 | 100 | 3.541
[5 empty] | 16051 | 0.6092 | 0 | 0 | 3.6111
[5 empty] | 16054 | 0.6092 | 0.0005 | 37.51 | 3.6111
[5 empty] | 16055 | 0.6083 | 0.0007 | 50 | 3.6111
[5 empty] | 16056 | 0.6092 | 0.0008 | 62.5 | 3.6111
[5 empty] | 16057 | 0.6092 | 0.001 | 75 | 3.6111
[5 empty] | 16058 | 0.6092 | 0.0012 | 87.51 | 3.6124
[5 empty] | 16059 | 0.6086 | 0.0014 | 100 | 3.6127
[5 empty] | 16059 | 0 | 0.0014 | 100 | 3.5931
[5 empty] | 16061 | 0 | 0.0014 | 100 | 3.5931
[5 empty] | 16062 | 0 | 0.0014 | 100 | 3.5931
[5 empty] | 16063 | 0 | 0.0014 | 100 | 3.5928
[5 empty] | 16064 | 0 | 0.0014 | 100 | 3.5928
[5 empty] | 16065 | 0 | 0.0014 | 100 | 3.5928
[5 empty] | 16066 | 0 | 0.0014 | 100 | 3.5928
[5 empty] | 16067 | 0 | 0.0014 | 100 | 3.5931
[5 empty] | 16068 | 0 | 0.0014 | 100 | 3.5934
[5 empty] | 16069 | 0 | 0.0014 | 100 | 3.5934
[5 empty] | 16070 | 0 | 0.0014 | 100 | 3.5938
[5 empty] | 16071 | 0 | 0.0014 | 100 | 3.5944
[5 empty] | 16072 | 0 | 0.0014 | 100 | 3.5944
[5 empty] | 16073 | 0 | 0.0014 | 100 | 3.5944
[5 empty] | 16074 | 0 | 0.0014 | 100 | 3.5944
[5 empty] | 16075 | 0 | 0.0014 | 100 | 3.5944
[5 empty] | 16075 | 0 | 0.0014 | 100 | 3.5944
[5 empty] | 16075 | -0.6089 | 0 | 0 | 3.5714
[5 empty] | 16078 | -0.6089 | 0.0005 | 2.7 | 3.5714
[5 empty] | 16079 | -0.6092 | 0.0007 | 3.6 | 3.5714
[5 empty] | 16080 | -0.6086 | 0.0008 | 4.51 | 3.5714
[5 empty] | 16081 | -0.6086 | 0.001 | 5.41 | 3.5714
[5 empty] | 16082 | -0.6086 | 0.0012 | 6.31 | 3.5708
[5 empty] | 16083 | -0.6092 | 0.0014 | 7.21 | 3.5705
[5 empty] | 16084 | -0.6089 | 0.0015 | 8.11 | 3.5705
[5 empty] | 16085 | -0.6089 | 0.0017 | 9.01 | 3.5696
[5 empty] | 16086 | -0.6092 | 0.0019 | 9.91 | 3.5696
[5 empty] | 16087 | -0.6083 | 0.002 | 10.81 | 3.5696
[5 empty] | 16088 | -0.6092 | 0.0022 | 11.71 | 3.5696
[5 empty] | 16089 | -0.6092 | 0.0024 | 12.61 | 3.5693
[5 empty] | 16090 | -0.6089 | 0.0025 | 13.52 | 3.5693
[5 empty] | 16091 | -0.6092 | 0.0027 | 14.42 | 3.5693
[5 empty] | 16092 | -0.6098 | 0.0029 | 15.32 | 3.5689
[5 empty] | 16093 | -0.6092 | 0.003 | 16.22 | 3.5689
[5 empty] | 16094 | -0.6092 | 0.0032 | 17.12 | 3.5689
[5 empty] | 16095 | -0.6092 | 0.0034 | 18.02 | 3.5693
[5 empty] | 16096 | -0.6086 | 0.0036 | 18.92 | 3.5689
[5 empty] | 16097 | -0.6083 | 0.0037 | 19.82 | 3.5689
[5 empty] | 16098 | -0.6089 | 0.0039 | 20.73 | 3.5683
[5 empty] | 16099 | -0.6098 | 0.0041 | 21.63 | 3.5677
[5 empty] | 16100 | -0.6092 | 0.0042 | 22.53 | 3.5677
[5 empty] | 16101 | -0.6095 | 0.0044 | 23.43 | 3.5677
[5 empty] | 16102 | -0.6092 | 0.0046 | 24.33 | 3.5674
[5 empty] | 16103 | -0.6086 | 0.0047 | 25.23 | 3.5674
[5 empty] | 16104 | -0.6086 | 0.0049 | 26.13 | 3.5674
[5 empty] | 16105 | -0.6092 | 0.0051 | 27.04 | 3.5674
[5 empty] | 16106 | -0.6089 | 0.0052 | 27.94 | 3.5674
[5 empty] | 16107 | -0.6092 | 0.0054 | 28.84 | 3.5668
[5 empty] | 16108 | -0.6092 | 0.0056 | 29.74 | 3.5665
[5 empty] | 16109 | -0.6095 | 0.0058 | 30.64 | 3.5668
[5 empty] | 16110 | -0.6092 | 0.0059 | 31.54 | 3.5665
[5 empty] | 16111 | -0.6083 | 0.0061 | 32.44 | 3.5668
[5 empty] | 16112 | -0.6092 | 0.0063 | 33.35 | 3.5665
[5 empty] | 16113 | -0.6083 | 0.0064 | 34.25 | 3.5668
[5 empty] | 16114 | -0.6095 | 0.0066 | 35.15 | 3.5665
[5 empty] | 16115 | -0.6086 | 0.0068 | 36.05 | 3.5665
[5 empty] | 16116 | -0.6086 | 0.0069 | 36.95 | 3.5665
[5 empty] | 16117 | -0.6092 | 0.0071 | 37.85 | 3.5665
[5 empty] | 16118 | -0.6086 | 0.0073 | 38.75 | 3.5665
[5 empty] | 16119 | -0.6086 | 0.0074 | 39.65 | 3.5665
[5 empty] | 16120 | -0.6095 | 0.0076 | 40.55 | 3.5662
[5 empty] | 16121 | -0.6092 | 0.0078 | 41.45 | 3.5662
[5 empty] | 16122 | -0.6092 | 0.008 | 42.36 | 3.5662
[5 empty] | 16123 | -0.6095 | 0.0081 | 43.26 | 3.5662
[5 empty] | 16124 | -0.6095 | 0.0083 | 44.16 | 3.5662
[5 empty] | 16125 | -0.6089 | 0.0085 | 45.06 | 3.5662
[5 empty] | 16126 | -0.6089 | 0.0086 | 45.96 | 3.5662
[5 empty] | 16127 | -0.6092 | 0.0088 | 46.86 | 3.5662
[5 empty] | 16128 | -0.6089 | 0.009 | 47.76 | 3.5662
[5 empty] | 16129 | -0.6089 | 0.0091 | 48.67 | 3.5662
[5 empty] | 16130 | -0.6092 | 0.0093 | 49.57 | 3.5658
[5 empty] | 16131 | -0.6092 | 0.0095 | 50.47 | 3.5658
[5 empty] | 16132 | -0.6086 | 0.0096 | 51.37 | 3.5658
[5 empty] | 16133 | -0.6089 | 0.0098 | 52.27 | 3.5652
[5 empty] | 16134 | -0.6092 | 0.01 | 53.17 | 3.5649
[5 empty] | 16135 | -0.6092 | 0.0101 | 54.07 | 3.5649
[5 empty] | 16136 | -0.6095 | 0.0103 | 54.98 | 3.5649
[5 empty] | 16137 | -0.6086 | 0.0105 | 55.88 | 3.5649
[5 empty] | 16138 | -0.6086 | 0.0107 | 56.78 | 3.5649
[5 empty] | 16139 | -0.6095 | 0.0108 | 57.68 | 3.5649
[5 empty] | 16140 | -0.6092 | 0.011 | 58.58 | 3.5649
[5 empty] | 16141 | -0.6089 | 0.0112 | 59.48 | 3.5646
[5 empty] | 16142 | -0.6092 | 0.0113 | 60.38 | 3.5646
[5 empty] | 16143 | -0.6092 | 0.0115 | 61.28 | 3.5646
[5 empty] | 16144 | -0.6092 | 0.0117 | 62.19 | 3.5646
[5 empty] | 16145 | -0.6089 | 0.0118 | 63.09 | 3.5646
[5 empty] | 16146 | -0.6092 | 0.012 | 63.99 | 3.5646
[5 empty] | 16147 | -0.6095 | 0.0122 | 64.89 | 3.5646
[5 empty] | 16148 | -0.6092 | 0.0123 | 65.79 | 3.5643
[5 empty] | 16149 | -0.6089 | 0.0125 | 66.69 | 3.564
[5 empty] | 16150 | -0.6086 | 0.0127 | 67.59 | 3.5643
[5 empty] | 16151 | -0.6083 | 0.0129 | 68.49 | 3.5643
[5 empty] | 16152 | -0.6089 | 0.013 | 69.39 | 3.5646
[5 empty] | 16153 | -0.6089 | 0.0132 | 70.3 | 3.5643
[5 empty] | 16154 | -0.6089 | 0.0134 | 71.2 | 3.564
[5 empty] | 16155 | -0.6092 | 0.0135 | 72.1 | 3.564
[5 empty] | 16156 | -0.6086 | 0.0137 | 73 | 3.564
[5 empty] | 16157 | -0.6092 | 0.0139 | 73.9 | 3.564
[5 empty] | 16158 | -0.6092 | 0.014 | 74.8 | 3.564
[5 empty] | 16159 | -0.6086 | 0.0142 | 75.7 | 3.564
[5 empty] | 16160 | -0.6089 | 0.0144 | 76.6 | 3.564
[5 empty] | 16161 | -0.6092 | 0.0145 | 77.5 | 3.5637
[5 empty] | 16162 | -0.6089 | 0.0147 | 78.41 | 3.5637
[5 empty] | 16162 | -1.2159 | 0.0147 | 78.41 | 3.5395
[5 empty] | 16165 | -1.2159 | 0.0157 | 83.8 | 3.5395
[5 empty] | 16166 | -1.2159 | 0.0161 | 85.6 | 3.5395
[5 empty] | 16167 | -1.2165 | 0.0164 | 87.4 | 3.5389
[5 empty] | 16168 | -1.2159 | 0.0167 | 89.2 | 3.5386
[5 empty] | 16169 | -1.2159 | 0.0171 | 91 | 3.5383
[5 empty] | 16170 | -1.2162 | 0.0174 | 92.8 | 3.5383
[5 empty] | 16171 | -1.2159 | 0.0178 | 94.6 | 3.5379
[5 empty] | 16172 | -1.2165 | 0.0181 | 96.4 | 3.5373
[5 empty] | 16173 | -1.2159 | 0.0184 | 98.2 | 3.5361
[5 empty] | 16174 | -1.2159 | 0.0188 | 100 | 3.5355
[5 empty] | 16174 | -1.2159 | 0.0188 | 100 | 3.5355
[5 empty] | 16174 | 0.6086 | 0 | 0 | 3.6065
[5 empty] | 16177 | 0.6086 | 0.0005 | 37.49 | 3.6065
[5 empty] | 16178 | 0.6092 | 0.0007 | 50 | 3.6065
[5 empty] | 16179 | 0.6086 | 0.0008 | 62.49 | 3.6065
[5 empty] | 16180 | 0.6086 | 0.001 | 74.99 | 3.6065
[5 empty] | 16181 | 0.6089 | 0.0012 | 87.49 | 3.6071
[5 empty] | 16182 | 0.6092 | 0.0014 | 100 | 3.6077
[5 empty] | 16182 | 0 | 0.0014 | 100 | 3.5894
[5 empty] | 16184 | 0 | 0.0014 | 100 | 3.5894
[5 empty] | 16185 | 0 | 0.0014 | 100 | 3.5894
[5 empty] | 16186 | 0 | 0.0014 | 100 | 3.5891
[5 empty] | 16187 | 0 | 0.0014 | 100 | 3.5894
[5 empty] | 16188 | 0 | 0.0014 | 100 | 3.5894
[5 empty] | 16189 | 0 | 0.0014 | 100 | 3.5894
[5 empty] | 16190 | 0 | 0.0014 | 100 | 3.5897
[5 empty] | 16191 | 0 | 0.0014 | 100 | 3.5894
[5 empty] | 16192 | 0 | 0.0014 | 100 | 3.5894
[5 empty] | 16193 | 0 | 0.0014 | 100 | 3.5894
[5 empty] | 16194 | 0 | 0.0014 | 100 | 3.5897
[5 empty] | 16195 | 0 | 0.0014 | 100 | 3.5897
[5 empty] | 16196 | 0 | 0.0014 | 100 | 3.59
[5 empty] | 16197 | 0 | 0.0014 | 100 | 3.5903
[5 empty] | 16198 | 0 | 0.0014 | 100 | 3.5906
[5 empty] | 16198 | 0 | 0.0014 | 100 | 3.5906
[5 empty] | 16198 | -0.6092 | 0 | 0 | 3.5683
[5 empty] | 16201 | -0.6092 | 0.0005 | 1.37 | 3.5683
[5 empty] | 16202 | -0.6092 | 0.0007 | 1.83 | 3.5683
[5 empty] | 16203 | -0.6086 | 0.0008 | 2.29 | 3.5674
[5 empty] | 16204 | -0.6086 | 0.001 | 2.74 | 3.5674
[5 empty] | 16205 | -0.6095 | 0.0012 | 3.2 | 3.5671
[5 empty] | 16206 | -0.6086 | 0.0014 | 3.66 | 3.5671
[5 empty] | 16207 | -0.6092 | 0.0015 | 4.11 | 3.5668
[5 empty] | 16208 | -0.6092 | 0.0017 | 4.57 | 3.5668
[5 empty] | 16209 | -0.6095 | 0.0019 | 5.03 | 3.5665
[5 empty] | 16210 | -0.6089 | 0.002 | 5.49 | 3.5665
[5 empty] | 16211 | -0.6092 | 0.0022 | 5.94 | 3.5665
[5 empty] | 16212 | -0.6089 | 0.0024 | 6.4 | 3.5662
[5 empty] | 16213 | -0.6092 | 0.0025 | 6.86 | 3.5662
[5 empty] | 16214 | -0.6083 | 0.0027 | 7.31 | 3.5662
[5 empty] | 16215 | -0.6092 | 0.0029 | 7.77 | 3.5658
[5 empty] | 16216 | -0.6092 | 0.003 | 8.23 | 3.5658
[5 empty] | 16217 | -0.6092 | 0.0032 | 8.69 | 3.5658
[5 empty] | 16218 | -0.6086 | 0.0034 | 9.14 | 3.5652
[5 empty] | 16219 | -0.6092 | 0.0036 | 9.6 | 3.5649
[5 empty] | 16220 | -0.6086 | 0.0037 | 10.06 | 3.5649
[5 empty] | 16221 | -0.6092 | 0.0039 | 10.51 | 3.5649
[5 empty] | 16222 | -0.6089 | 0.0041 | 10.97 | 3.5649
[5 empty] | 16223 | -0.6086 | 0.0042 | 11.43 | 3.5646
[5 empty] | 16224 | -0.6086 | 0.0044 | 11.88 | 3.5643
[5 empty] | 16225 | -0.6092 | 0.0046 | 12.34 | 3.564
[5 empty] | 16226 | -0.6083 | 0.0047 | 12.8 | 3.564
[5 empty] | 16227 | -0.6086 | 0.0049 | 13.25 | 3.564
[5 empty] | 16228 | -0.6092 | 0.0051 | 13.71 | 3.564
[5 empty] | 16229 | -0.6089 | 0.0052 | 14.17 | 3.5637
[5 empty] | 16230 | -0.6086 | 0.0054 | 14.63 | 3.5637
[5 empty] | 16231 | -0.6089 | 0.0056 | 15.08 | 3.5637
[5 empty] | 16232 | -0.6092 | 0.0058 | 15.54 | 3.5637
[5 empty] | 16233 | -0.6092 | 0.0059 | 16 | 3.5637
[5 empty] | 16233 | -4.8651 | 0.0059 | 16 | 3.3969
[5 empty] | 16236 | -4.8651 | 0.01 | 26.95 | 3.3969
[5 empty] | 16237 | -4.8648 | 0.0113 | 30.6 | 3.3969
[5 empty] | 16238 | -4.8645 | 0.0127 | 34.25 | 3.3944
[5 empty] | 16239 | -4.8648 | 0.014 | 37.9 | 3.3907
[5 empty] | 16240 | -4.8651 | 0.0154 | 41.56 | 3.3891
[5 empty] | 16241 | -4.8648 | 0.0167 | 45.21 | 3.3851
[5 empty] | 16241 | -3.0419 | 0.0167 | 45.21 | 3.4474
[5 empty] | 16244 | -3.0419 | 0.0193 | 52.06 | 3.4474
[5 empty] | 16245 | -3.0419 | 0.0201 | 54.34 | 3.4474
[5 empty] | 16246 | -3.0416 | 0.021 | 56.62 | 3.4465
[5 empty] | 16247 | -3.0419 | 0.0218 | 58.91 | 3.4459
[5 empty] | 16248 | -3.0419 | 0.0226 | 61.19 | 3.4459
[5 empty] | 16249 | -3.0416 | 0.0235 | 63.47 | 3.4453
[5 empty] | 16250 | -3.0416 | 0.0243 | 65.75 | 3.4449
[5 empty] | 16251 | -3.0419 | 0.0252 | 68.04 | 3.4446
[5 empty] | 16252 | -3.0419 | 0.026 | 70.32 | 3.4437
[5 empty] | 16253 | -3.0419 | 0.0269 | 72.6 | 3.4431
[5 empty] | 16254 | -3.0416 | 0.0277 | 74.89 | 3.4418
[5 empty] | 16255 | -3.0416 | 0.0286 | 77.17 | 3.4418
[5 empty] | 16256 | -3.0419 | 0.0294 | 79.45 | 3.4409
[5 empty] | 16257 | -3.0416 | 0.0303 | 81.74 | 3.4403
[5 empty] | 16258 | -3.0419 | 0.0311 | 84.02 | 3.44
[5 empty] | 16259 | -3.0419 | 0.0319 | 86.3 | 3.4397
[5 empty] | 16260 | -3.0422 | 0.0328 | 88.59 | 3.4394
[5 empty] | 16261 | -3.0419 | 0.0336 | 90.87 | 3.4394
[5 empty] | 16262 | -3.0413 | 0.0345 | 93.15 | 3.4387
[5 empty] | 16263 | -3.0419 | 0.0353 | 95.43 | 3.4378
[5 empty] | 16264 | -3.0419 | 0.0362 | 97.72 | 3.4372
[5 empty] | 16265 | -3.0419 | 0.037 | 100 | 3.4372
[5 empty] | 16265 | -3.0419 | 0.037 | 100 | 3.4372
[5 empty] | 16265 | 1.2165 | 0 | 0 | 3.5987
[5 empty] | 16267 | 1.2165 | 0.0007 | 25 | 3.5987
[5 empty] | 16268 | 1.2165 | 0.001 | 37.5 | 3.5987
[5 empty] | 16269 | 1.2162 | 0.0014 | 50 | 3.5987
[5 empty] | 16270 | 1.2165 | 0.0017 | 62.5 | 3.6009
[5 empty] | 16271 | 1.2165 | 0.002 | 75 | 3.6046
[5 empty] | 16272 | 1.2162 | 0.0024 | 87.5 | 3.6065
[5 empty] | 16273 | 1.2162 | 0.0027 | 100 | 3.6077
[5 empty] | 16273 | 1.2162 | 0.0027 | 100 | 3.6077
[5 empty] | 16273 | -1.2162 | 0 | 0 | 3.5231
[5 empty] | 16276 | -1.2162 | 0.001 | 9.37 | 3.5231
[5 empty] | 16277 | -1.2165 | 0.0014 | 12.5 | 3.5231
[5 empty] | 16278 | -1.2159 | 0.0017 | 15.62 | 3.5231
[5 empty] | 16279 | -1.2165 | 0.002 | 18.75 | 3.5224
[5 empty] | 16280 | -1.2162 | 0.0024 | 21.88 | 3.5218
[5 empty] | 16281 | -1.2165 | 0.0027 | 25 | 3.5215
[5 empty] | 16282 | -1.2162 | 0.003 | 28.13 | 3.5206
[5 empty] | 16283 | -1.2165 | 0.0034 | 31.25 | 3.5203
[5 empty] | 16284 | -1.2159 | 0.0037 | 34.38 | 3.52
[5 empty] | 16285 | -1.2159 | 0.0041 | 37.5 | 3.52
[5 empty] | 16286 | -1.2165 | 0.0044 | 40.63 | 3.5197
[5 empty] | 16287 | -1.2159 | 0.0047 | 43.75 | 3.5197
[5 empty] | 16288 | -1.2162 | 0.0051 | 46.87 | 3.5197
[5 empty] | 16289 | -1.2162 | 0.0054 | 50 | 3.5197
[5 empty] | 16290 | -1.2165 | 0.0057 | 53.12 | 3.5197
[5 empty] | 16291 | -1.2159 | 0.0061 | 56.25 | 3.5193
[5 empty] | 16292 | -1.2159 | 0.0064 | 59.37 | 3.5193
[5 empty] | 16293 | -1.2162 | 0.0068 | 62.5 | 3.519
[5 empty] | 16294 | -1.2159 | 0.0071 | 65.62 | 3.519
[5 empty] | 16295 | -1.2159 | 0.0074 | 68.75 | 3.519
[5 empty] | 16296 | -1.2159 | 0.0078 | 71.87 | 3.519
[5 empty] | 16297 | -1.2165 | 0.0081 | 75 | 3.519
[5 empty] | 16298 | -1.2165 | 0.0084 | 78.12 | 3.519
[5 empty] | 16299 | -1.2165 | 0.0088 | 81.25 | 3.519
[5 empty] | 16300 | -1.2165 | 0.0091 | 84.37 | 3.5187
[5 empty] | 16301 | -1.2165 | 0.0095 | 87.5 | 3.5184
[5 empty] | 16302 | -1.2159 | 0.0098 | 90.62 | 3.5184
[5 empty] | 16303 | -1.2165 | 0.0101 | 93.75 | 3.5184
[5 empty] | 16304 | -1.2165 | 0.0105 | 96.87 | 3.5184
[5 empty] | 16305 | -1.2165 | 0.0108 | 100 | 3.5184
[5 empty] | 16305 | -1.2165 | 0.0108 | 100 | 3.5184
[5 empty] | 16305 | 2.4327 | 0 | 0 | 3.6595
[5 empty] | 16308 | 2.4327 | 0.002 | 37.5 | 3.6595
[5 empty] | 16309 | 2.4324 | 0.0027 | 50 | 3.6595
[5 empty] | 16310 | 2.4327 | 0.0034 | 62.5 | 3.6629
[5 empty] | 16311 | 2.4327 | 0.0041 | 75 | 3.6629
[5 empty] | 16312 | 2.4327 | 0.0047 | 87.5 | 3.6654
[5 empty] | 16313 | 2.4327 | 0.0054 | 100 | 3.6682
[5 empty] | 16313 | 0 | 0.0054 | 100 | 3.5807
[5 empty] | 16316 | 0 | 0.0054 | 100 | 3.5807
[5 empty] | 16317 | 0 | 0.0054 | 100 | 3.5807
[5 empty] | 16318 | 0 | 0.0054 | 100 | 3.581
[5 empty] | 16319 | 0 | 0.0054 | 100 | 3.581
[5 empty] | 16320 | 0 | 0.0054 | 100 | 3.581
[5 empty] | 16321 | 0 | 0.0054 | 100 | 3.5807
[5 empty] | 16322 | 0 | 0.0054 | 100 | 3.5807
[5 empty] | 16323 | 0 | 0.0054 | 100 | 3.5807
[5 empty] | 16324 | 0 | 0.0054 | 100 | 3.5807
[5 empty] | 16325 | 0 | 0.0054 | 100 | 3.581
[5 empty] | 16326 | 0 | 0.0054 | 100 | 3.5817
[5 empty] | 16327 | 0 | 0.0054 | 100 | 3.5817
[5 empty] | 16328 | 0 | 0.0054 | 100 | 3.5817
[5 empty] | 16329 | 0 | 0.0054 | 100 | 3.5817
[5 empty] | 16330 | 0 | 0.0054 | 100 | 3.582
[5 empty] | 16331 | 0 | 0.0054 | 100 | 3.582
[5 empty] | 16332 | 0 | 0.0054 | 100 | 3.5823
[5 empty] | 16333 | 0 | 0.0054 | 100 | 3.5823
[5 empty] | 16334 | 0 | 0.0054 | 100 | 3.5823
[5 empty] | 16335 | 0 | 0.0054 | 100 | 3.5823
[5 empty] | 16336 | 0 | 0.0054 | 100 | 3.5826
[5 empty] | 16337 | 0 | 0.0054 | 100 | 3.5826
[5 empty] | 16338 | 0 | 0.0054 | 100 | 3.5832
[5 empty] | 16339 | 0 | 0.0054 | 100 | 3.5838
[5 empty] | 16340 | 0 | 0.0054 | 100 | 3.5838
[5 empty] | 16341 | 0 | 0.0054 | 100 | 3.5838
[5 empty] | 16342 | 0 | 0.0054 | 100 | 3.5848
[5 empty] | 16343 | 0 | 0.0054 | 100 | 3.5848
[5 empty] | 16344 | 0 | 0.0054 | 100 | 3.5851
[5 empty] | 16345 | 0 | 0.0054 | 100 | 3.5854
[5 empty] | 16346 | 0 | 0.0054 | 100 | 3.5854
[5 empty] | 16347 | 0 | 0.0054 | 100 | 3.5854
[5 empty] | 16348 | 0 | 0.0054 | 100 | 3.5854
[5 empty] | 16349 | 0 | 0.0054 | 100 | 3.5857
[5 empty] | 16350 | 0 | 0.0054 | 100 | 3.5857
[5 empty] | 16351 | 0 | 0.0054 | 100 | 3.5857
[5 empty] | 16352 | 0 | 0.0054 | 100 | 3.5857
[5 empty] | 16352 | 0 | 0.0054 | 100 | 3.586
[5 empty] | 16355 | 0 | 0.0054 | 100 | 3.586
[5 empty] | 16355 | 0 | 0.0054 | 100 | 3.5869
[5 empty] | 16358 | 0 | 0.0054 | 100 | 3.5869
[5 empty] | 16359 | 0 | 0.0054 | 100 | 3.5863
[5 empty] | 16360 | 0 | 0.0054 | 100 | 3.5866
[5 empty] | 16361 | 0 | 0.0054 | 100 | 3.5866
[5 empty] | 16362 | 0 | 0.0054 | 100 | 3.5866
[5 empty] | 16363 | 0 | 0.0054 | 100 | 3.5866
[5 empty] | 16364 | 0 | 0.0054 | 100 | 3.5866
[5 empty] | 16365 | 0 | 0.0054 | 100 | 3.5866
[5 empty] | 16366 | 0 | 0.0054 | 100 | 3.5866
[5 empty] | 16367 | 0 | 0.0054 | 100 | 3.5866
[5 empty] | 16368 | 0 | 0.0054 | 100 | 3.5866
[5 empty] | 16369 | 0 | 0.0054 | 100 | 3.5863
[5 empty] | 16370 | 0 | 0.0054 | 100 | 3.5863
[5 empty] | 16371 | 0 | 0.0054 | 100 | 3.5863
[5 empty] | 16372 | 0 | 0.0054 | 100 | 3.5866
[5 empty] | 16372 | 0 | 0.0054 | 100 | 3.5866
[5 empty] | 16372 | -0.6086 | 0 | 0 | 3.5637
[5 empty] | 16375 | -0.6086 | 0.0005 | 5.77 | 3.5637
[5 empty] | 16376 | -0.6089 | 0.0007 | 7.69 | 3.5637
[5 empty] | 16377 | -0.6086 | 0.0008 | 9.62 | 3.5634
[5 empty] | 16378 | -0.6086 | 0.001 | 11.54 | 3.5627
[5 empty] | 16379 | -0.6092 | 0.0012 | 13.47 | 3.5627
[5 empty] | 16380 | -0.6089 | 0.0014 | 15.39 | 3.5621
[5 empty] | 16381 | -0.6083 | 0.0015 | 17.31 | 3.5618
[5 empty] | 16382 | -0.6092 | 0.0017 | 19.24 | 3.5618
[5 empty] | 16383 | -0.6086 | 0.0019 | 21.16 | 3.5612
[5 empty] | 16384 | -0.6083 | 0.002 | 23.09 | 3.5612
[5 empty] | 16385 | -0.6092 | 0.0022 | 25.01 | 3.5609
[5 empty] | 16386 | -0.6092 | 0.0024 | 26.94 | 3.5609
[5 empty] | 16387 | -0.6095 | 0.0025 | 28.86 | 3.5603
[5 empty] | 16388 | -0.6092 | 0.0027 | 30.79 | 3.5603
[5 empty] | 16389 | -0.6083 | 0.0029 | 32.71 | 3.5603
[5 empty] | 16390 | -0.6092 | 0.003 | 34.64 | 3.5603
[5 empty] | 16391 | -0.6086 | 0.0032 | 36.56 | 3.5603
[5 empty] | 16392 | -0.6089 | 0.0034 | 38.48 | 3.5603
[5 empty] | 16393 | -0.6086 | 0.0036 | 40.41 | 3.5603
[5 empty] | 16394 | -0.6092 | 0.0037 | 42.33 | 3.5603
[5 empty] | 16395 | -0.6086 | 0.0039 | 44.26 | 3.56
[5 empty] | 16396 | -0.6086 | 0.0041 | 46.18 | 3.5587
[5 empty] | 16397 | -0.6092 | 0.0042 | 48.1 | 3.5584
[5 empty] | 16398 | -0.6095 | 0.0044 | 50.03 | 3.5584
[5 empty] | 16399 | -0.6086 | 0.0046 | 51.95 | 3.559
[5 empty] | 16400 | -0.6086 | 0.0047 | 53.88 | 3.559
[5 empty] | 16400 | -1.2156 | 0.0047 | 53.88 | 3.5342
[5 empty] | 16402 | -1.2156 | 0.0054 | 61.56 | 3.5342
[5 empty] | 16403 | -1.2159 | 0.0057 | 65.4 | 3.5342
[5 empty] | 16404 | -1.2165 | 0.0061 | 69.25 | 3.5342
[5 empty] | 16405 | -1.2159 | 0.0064 | 73.09 | 3.533
[5 empty] | 16406 | -1.2159 | 0.0068 | 76.94 | 3.533
[5 empty] | 16407 | -1.2162 | 0.0071 | 80.78 | 3.5324
[5 empty] | 16408 | -1.2159 | 0.0074 | 84.62 | 3.5324
[5 empty] | 16409 | -1.2165 | 0.0078 | 88.47 | 3.5324
[5 empty] | 16410 | -1.2159 | 0.0081 | 92.31 | 3.5321
[5 empty] | 16411 | -1.2165 | 0.0085 | 96.16 | 3.5311
[5 empty] | 16412 | -1.2165 | 0.0088 | 100 | 3.5311
[5 empty] | 16412 | -1.2165 | 0.0088 | 100 | 3.5311
[5 empty] | 16412 | 0.6092 | 0 | 0 | 3.5987
[5 empty] | 16415 | 0.6092 | 0.0005 | 37.5 | 3.5987
[5 empty] | 16416 | 0.6089 | 0.0007 | 49.99 | 3.5987
[5 empty] | 16417 | 0.6095 | 0.0008 | 62.5 | 3.5993
[5 empty] | 16418 | 0.6092 | 0.001 | 75 | 3.6006
[5 empty] | 16419 | 0.6092 | 0.0012 | 87.49 | 3.6012
[5 empty] | 16420 | 0.6095 | 0.0014 | 100 | 3.6024
[5 empty] | 16420 | 0 | 0.0014 | 100 | 3.5826
[5 empty] | 16423 | 0 | 0.0014 | 100 | 3.5826
[5 empty] | 16424 | 0 | 0.0014 | 100 | 3.5823
[5 empty] | 16425 | 0 | 0.0014 | 100 | 3.5826
[5 empty] | 16426 | 0 | 0.0014 | 100 | 3.5829
[5 empty] | 16427 | 0 | 0.0014 | 100 | 3.5832
[5 empty] | 16428 | 0 | 0.0014 | 100 | 3.5832
[5 empty] | 16429 | 0 | 0.0014 | 100 | 3.5832
[5 empty] | 16430 | 0 | 0.0014 | 100 | 3.5841
[5 empty] | 16431 | 0 | 0.0014 | 100 | 3.5841
[5 empty] | 16432 | 0 | 0.0014 | 100 | 3.5851
[5 empty] | 16433 | 0 | 0.0014 | 100 | 3.5851
[5 empty] | 16434 | 0 | 0.0014 | 100 | 3.5854
[5 empty] | 16435 | 0 | 0.0014 | 100 | 3.5854
[5 empty] | 16436 | 0 | 0.0014 | 100 | 3.5854
[5 empty] | 16436 | 0 | 0.0014 | 100 | 3.5854
[5 empty] | 16436 | -0.6083 | 0 | 0 | 3.5621
[5 empty] | 16439 | -0.6083 | 0.0005 | 2.7 | 3.5621
[5 empty] | 16440 | -0.6089 | 0.0007 | 3.6 | 3.5621
[5 empty] | 16441 | -0.6086 | 0.0008 | 4.5 | 3.5612
[5 empty] | 16442 | -0.6086 | 0.001 | 5.4 | 3.5609
[5 empty] | 16443 | -0.6086 | 0.0012 | 6.3 | 3.5603
[5 empty] | 16444 | -0.6086 | 0.0014 | 7.2 | 3.5603
[5 empty] | 16445 | -0.6083 | 0.0015 | 8.1 | 3.5603
[5 empty] | 16446 | -0.6083 | 0.0017 | 9 | 3.5603
[5 empty] | 16447 | -0.6092 | 0.0019 | 9.91 | 3.56
[5 empty] | 16448 | -0.6086 | 0.002 | 10.81 | 3.56
[5 empty] | 16449 | -0.6092 | 0.0022 | 11.71 | 3.56
[5 empty] | 16450 | -0.6086 | 0.0024 | 12.61 | 3.56
[5 empty] | 16451 | -0.6086 | 0.0025 | 13.51 | 3.5596
[5 empty] | 16452 | -0.6095 | 0.0027 | 14.41 | 3.559
[5 empty] | 16453 | -0.6086 | 0.0029 | 15.31 | 3.5581
[5 empty] | 16454 | -0.6092 | 0.003 | 16.21 | 3.5581
[5 empty] | 16455 | -0.6079 | 0.0032 | 17.11 | 3.5581
[5 empty] | 16456 | -0.6089 | 0.0034 | 18.02 | 3.5581
[5 empty] | 16457 | -0.6092 | 0.0036 | 18.92 | 3.5578
[5 empty] | 16458 | -0.6086 | 0.0037 | 19.82 | 3.5578
[5 empty] | 16459 | -0.6092 | 0.0039 | 20.72 | 3.5578
[5 empty] | 16460 | -0.6092 | 0.0041 | 21.62 | 3.5578
[5 empty] | 16461 | -0.6095 | 0.0042 | 22.52 | 3.5578
[5 empty] | 16462 | -0.6095 | 0.0044 | 23.42 | 3.5578
[5 empty] | 16463 | -0.6089 | 0.0046 | 24.33 | 3.5575
[5 empty] | 16464 | -0.6086 | 0.0047 | 25.23 | 3.5575
[5 empty] | 16465 | -0.6092 | 0.0049 | 26.13 | 3.5575
[5 empty] | 16466 | -0.6092 | 0.0051 | 27.03 | 3.5575
[5 empty] | 16467 | -0.6092 | 0.0052 | 27.93 | 3.5572
[5 empty] | 16468 | -0.6083 | 0.0054 | 28.83 | 3.5572
[5 empty] | 16469 | -0.6092 | 0.0056 | 29.73 | 3.5569
[5 empty] | 16470 | -0.6092 | 0.0057 | 30.63 | 3.5562
[5 empty] | 16471 | -0.6095 | 0.0059 | 31.54 | 3.5569
[5 empty] | 16472 | -0.6086 | 0.0061 | 32.44 | 3.5565
[5 empty] | 16473 | -0.6086 | 0.0063 | 33.34 | 3.5565
[5 empty] | 16474 | -0.6092 | 0.0064 | 34.24 | 3.5565
[5 empty] | 16475 | -0.6095 | 0.0066 | 35.14 | 3.5565
[5 empty] | 16476 | -0.6095 | 0.0068 | 36.04 | 3.5562
[5 empty] | 16477 | -0.6095 | 0.0069 | 36.95 | 3.5562
[5 empty] | 16478 | -0.6086 | 0.0071 | 37.85 | 3.5562
[5 empty] | 16479 | -0.6086 | 0.0073 | 38.75 | 3.5562
[5 empty] | 16480 | -0.6086 | 0.0074 | 39.65 | 3.5562
[5 empty] | 16481 | -0.6095 | 0.0076 | 40.55 | 3.5562
[5 empty] | 16482 | -0.6092 | 0.0078 | 41.45 | 3.5562
[5 empty] | 16483 | -0.6086 | 0.0079 | 42.35 | 3.5562
[5 empty] | 16484 | -0.6092 | 0.0081 | 43.25 | 3.5562
[5 empty] | 16485 | -0.6089 | 0.0083 | 44.15 | 3.5562
[5 empty] | 16486 | -0.6089 | 0.0085 | 45.06 | 3.5562
[5 empty] | 16487 | -0.6092 | 0.0086 | 45.96 | 3.5562
[5 empty] | 16488 | -0.6092 | 0.0088 | 46.86 | 3.5562
[5 empty] | 16489 | -0.6089 | 0.009 | 47.76 | 3.5562
[5 empty] | 16490 | -0.6092 | 0.0091 | 48.66 | 3.5556
[5 empty] | 16491 | -0.6092 | 0.0093 | 49.56 | 3.5556
[5 empty] | 16492 | -0.6086 | 0.0095 | 50.46 | 3.5553
[5 empty] | 16493 | -0.6089 | 0.0096 | 51.36 | 3.5553
[5 empty] | 16494 | -0.6092 | 0.0098 | 52.27 | 3.5553
[5 empty] | 16495 | -0.6092 | 0.01 | 53.17 | 3.5553
[5 empty] | 16496 | -0.6092 | 0.0101 | 54.07 | 3.5553
[5 empty] | 16497 | -0.6086 | 0.0103 | 54.97 | 3.5553
[5 empty] | 16498 | -0.6092 | 0.0105 | 55.87 | 3.5553
[5 empty] | 16499 | -0.6092 | 0.0107 | 56.77 | 3.5556
[5 empty] | 16500 | -0.6092 | 0.0108 | 57.68 | 3.5556
[5 empty] | 16501 | -0.6092 | 0.011 | 58.58 | 3.5553
[5 empty] | 16502 | -0.6083 | 0.0112 | 59.48 | 3.5553
[5 empty] | 16503 | -0.6086 | 0.0113 | 60.38 | 3.5553
[5 empty] | 16504 | -0.6092 | 0.0115 | 61.28 | 3.5553
[5 empty] | 16505 | -0.6089 | 0.0117 | 62.18 | 3.5553
[5 empty] | 16506 | -0.6089 | 0.0118 | 63.08 | 3.555
[5 empty] | 16507 | -0.6092 | 0.012 | 63.98 | 3.5547
[5 empty] | 16508 | -0.6083 | 0.0122 | 64.88 | 3.5547
[5 empty] | 16509 | -0.6089 | 0.0123 | 65.78 | 3.5547
[5 empty] | 16510 | -0.6092 | 0.0125 | 66.69 | 3.555
[5 empty] | 16511 | -0.6089 | 0.0127 | 67.59 | 3.555
[5 empty] | 16512 | -0.6089 | 0.0129 | 68.49 | 3.5547
[5 empty] | 16513 | -0.6086 | 0.013 | 69.39 | 3.5547
[5 empty] | 16514 | -0.6092 | 0.0132 | 70.29 | 3.5547
[5 empty] | 16515 | -0.6095 | 0.0134 | 71.19 | 3.5547
[5 empty] | 16516 | -0.6086 | 0.0135 | 72.09 | 3.5547
[5 empty] | 16517 | -0.6086 | 0.0137 | 72.99 | 3.5547
[5 empty] | 16518 | -0.6086 | 0.0139 | 73.89 | 3.5547
[5 empty] | 16519 | -0.6092 | 0.014 | 74.8 | 3.5544
[5 empty] | 16520 | -0.6095 | 0.0142 | 75.7 | 3.5544
[5 empty] | 16521 | -0.6092 | 0.0144 | 76.6 | 3.5544
[5 empty] | 16522 | -0.6086 | 0.0145 | 77.5 | 3.5541
[5 empty] | 16523 | -0.6089 | 0.0147 | 78.4 | 3.5541
[5 empty] | 16523 | -1.2159 | 0.0147 | 78.4 | 3.5286
[5 empty] | 16526 | -1.2159 | 0.0157 | 83.8 | 3.5286
[5 empty] | 16527 | -1.2165 | 0.0161 | 85.6 | 3.5286
[5 empty] | 16528 | -1.2162 | 0.0164 | 87.4 | 3.528
[5 empty] | 16529 | -1.2165 | 0.0167 | 89.2 | 3.528
[5 empty] | 16530 | -1.2165 | 0.0171 | 91 | 3.5271
[5 empty] | 16531 | -1.2162 | 0.0174 | 92.8 | 3.5262
[5 empty] | 16532 | -1.2159 | 0.0178 | 94.6 | 3.5259
[5 empty] | 16533 | -1.2165 | 0.0181 | 96.4 | 3.5259
[5 empty] | 16534 | -1.2159 | 0.0184 | 98.2 | 3.5255
[5 empty] | 16535 | -1.2159 | 0.0188 | 100 | 3.5252
[5 empty] | 16535 | -1.2159 | 0.0188 | 100 | 3.5252
[5 empty] | 16535 | 0.6092 | 0 | 0 | 3.5947
[5 empty] | 16537 | 0.6092 | 0.0003 | 25.01 | 3.5947
[5 empty] | 16538 | 0.6092 | 0.0005 | 37.51 | 3.5947
[5 empty] | 16539 | 0.6092 | 0.0007 | 50.01 | 3.5947
[5 empty] | 16540 | 0.6089 | 0.0008 | 62.51 | 3.5965
[5 empty] | 16541 | 0.6086 | 0.001 | 75 | 3.5981
[5 empty] | 16542 | 0.6089 | 0.0012 | 87.5 | 3.5987
[5 empty] | 16543 | 0.6092 | 0.0014 | 100 | 3.599
[5 empty] | 16543 | 0 | 0.0014 | 100 | 3.5792
[5 empty] | 16546 | 0 | 0.0014 | 100 | 3.5792
[5 empty] | 16547 | 0 | 0.0014 | 100 | 3.5792
[5 empty] | 16548 | 0 | 0.0014 | 100 | 3.5798
[5 empty] | 16549 | 0 | 0.0014 | 100 | 3.5801
[5 empty] | 16550 | 0 | 0.0014 | 100 | 3.5801
[5 empty] | 16551 | 0 | 0.0014 | 100 | 3.5801
[5 empty] | 16552 | 0 | 0.0014 | 100 | 3.5801
[5 empty] | 16553 | 0 | 0.0014 | 100 | 3.5801
[5 empty] | 16554 | 0 | 0.0014 | 100 | 3.5801
[5 empty] | 16555 | 0 | 0.0014 | 100 | 3.5801
[5 empty] | 16556 | 0 | 0.0014 | 100 | 3.5804
[5 empty] | 16557 | 0 | 0.0014 | 100 | 3.5804
[5 empty] | 16558 | 0 | 0.0014 | 100 | 3.5804
[5 empty] | 16559 | 0 | 0.0014 | 100 | 3.5804
[5 empty] | 16559 | 0 | 0.0014 | 100 | 3.5804
[5 empty] | 16559 | -0.6092 | 0 | 0 | 3.5575
[5 empty] | 16562 | -0.6092 | 0.0005 | 1.37 | 3.5575
[5 empty] | 16563 | -0.6092 | 0.0007 | 1.83 | 3.5578
[5 empty] | 16564 | -0.6086 | 0.0008 | 2.29 | 3.5575
[5 empty] | 16565 | -0.6092 | 0.001 | 2.74 | 3.5575
[5 empty] | 16566 | -0.6092 | 0.0012 | 3.2 | 3.5575
[5 empty] | 16567 | -0.6092 | 0.0014 | 3.66 | 3.5565
[5 empty] | 16568 | -0.6086 | 0.0015 | 4.11 | 3.5565
[5 empty] | 16569 | -0.6089 | 0.0017 | 4.57 | 3.5565
[5 empty] | 16570 | -0.6086 | 0.0019 | 5.03 | 3.5565
[5 empty] | 16571 | -0.6089 | 0.002 | 5.48 | 3.5565
[5 empty] | 16572 | -0.6092 | 0.0022 | 5.94 | 3.5565
[5 empty] | 16573 | -0.6092 | 0.0024 | 6.4 | 3.5565
[5 empty] | 16574 | -0.6086 | 0.0025 | 6.86 | 3.5565
[5 empty] | 16575 | -0.6092 | 0.0027 | 7.31 | 3.5562
[5 empty] | 16576 | -0.6092 | 0.0029 | 7.77 | 3.5562
[5 empty] | 16577 | -0.6092 | 0.003 | 8.23 | 3.5556
[5 empty] | 16578 | -0.6092 | 0.0032 | 8.68 | 3.5556
[5 empty] | 16579 | -0.6089 | 0.0034 | 9.14 | 3.5556
[5 empty] | 16580 | -0.6095 | 0.0036 | 9.6 | 3.5556
[5 empty] | 16581 | -0.6086 | 0.0037 | 10.06 | 3.5553
[5 empty] | 16582 | -0.6092 | 0.0039 | 10.51 | 3.5553
[5 empty] | 16583 | -0.6089 | 0.0041 | 10.97 | 3.5553
[5 empty] | 16584 | -0.6092 | 0.0042 | 11.43 | 3.5553
[5 empty] | 16585 | -0.6092 | 0.0044 | 11.88 | 3.555
[5 empty] | 16586 | -0.6092 | 0.0046 | 12.34 | 3.555
[5 empty] | 16587 | -0.6095 | 0.0047 | 12.8 | 3.555
[5 empty] | 16588 | -0.6086 | 0.0049 | 13.26 | 3.555
[5 empty] | 16589 | -0.6089 | 0.0051 | 13.71 | 3.5547
[5 empty] | 16590 | -0.6092 | 0.0052 | 14.17 | 3.5544
[5 empty] | 16591 | -0.6086 | 0.0054 | 14.63 | 3.5544
[5 empty] | 16592 | -0.6095 | 0.0056 | 15.08 | 3.5544
[5 empty] | 16593 | -0.6089 | 0.0058 | 15.54 | 3.5544
[5 empty] | 16594 | -0.6089 | 0.0059 | 16 | 3.5544
[5 empty] | 16594 | -4.8645 | 0.0059 | 16 | 3.3891
[5 empty] | 16596 | -4.8645 | 0.0086 | 23.3 | 3.3891
[5 empty] | 16597 | -4.8639 | 0.01 | 26.95 | 3.3891
[5 empty] | 16598 | -4.8648 | 0.0113 | 30.6 | 3.3891
[5 empty] | 16599 | -4.8645 | 0.0127 | 34.25 | 3.3814
[5 empty] | 16600 | -4.8645 | 0.014 | 37.9 | 3.3814
[5 empty] | 16601 | -4.8639 | 0.0154 | 41.56 | 3.3786
[5 empty] | 16602 | -4.8648 | 0.0167 | 45.21 | 3.377
[5 empty] | 16602 | -3.0419 | 0.0167 | 45.21 | 3.4356
[5 empty] | 16605 | -3.0419 | 0.0193 | 52.06 | 3.4356
[5 empty] | 16606 | -3.0419 | 0.0201 | 54.34 | 3.4356
[5 empty] | 16607 | -3.0419 | 0.021 | 56.62 | 3.4356
[5 empty] | 16608 | -3.0419 | 0.0218 | 58.9 | 3.4347
[5 empty] | 16609 | -3.0416 | 0.0226 | 61.19 | 3.4341
[5 empty] | 16610 | -3.0419 | 0.0235 | 63.47 | 3.4338
[5 empty] | 16611 | -3.0419 | 0.0243 | 65.75 | 3.4335
[5 empty] | 16612 | -3.0419 | 0.0252 | 68.04 | 3.4325
[5 empty] | 16613 | -3.0416 | 0.026 | 70.32 | 3.4313
[5 empty] | 16614 | -3.0422 | 0.0269 | 72.6 | 3.431
[5 empty] | 16615 | -3.0419 | 0.0277 | 74.89 | 3.4307
[5 empty] | 16616 | -3.0419 | 0.0286 | 77.17 | 3.4304
[5 empty] | 16617 | -3.0422 | 0.0294 | 79.45 | 3.4294
[5 empty] | 16618 | -3.0416 | 0.0303 | 81.74 | 3.4285
[5 empty] | 16619 | -3.0419 | 0.0311 | 84.02 | 3.4279
[5 empty] | 16620 | -3.0419 | 0.0319 | 86.3 | 3.4279
[5 empty] | 16621 | -3.0419 | 0.0328 | 88.58 | 3.4276
[5 empty] | 16622 | -3.0419 | 0.0336 | 90.87 | 3.4276
[5 empty] | 16623 | -3.0419 | 0.0345 | 93.15 | 3.4266
[5 empty] | 16624 | -3.0416 | 0.0353 | 95.43 | 3.4266
[5 empty] | 16625 | -3.0419 | 0.0362 | 97.72 | 3.426
[5 empty] | 16626 | -3.0419 | 0.037 | 100 | 3.4248
[5 empty] | 16626 | -3.0419 | 0.037 | 100 | 3.4248
[5 empty] | 16626 | 1.2159 | 0 | 0 | 3.5897
[5 empty] | 16629 | 1.2159 | 0.001 | 37.49 | 3.5897
[5 empty] | 16630 | 1.2159 | 0.0014 | 49.99 | 3.5897
[5 empty] | 16631 | 1.2165 | 0.0017 | 62.5 | 3.5922
[5 empty] | 16632 | 1.2162 | 0.002 | 75 | 3.595
[5 empty] | 16633 | 1.2165 | 0.0024 | 87.5 | 3.5981
[5 empty] | 16634 | 1.2159 | 0.0027 | 100 | 3.599
[5 empty] | 16634 | 1.2159 | 0.0027 | 100 | 3.599
[5 empty] | 16634 | -1.2165 | 0 | 0 | 3.5122
[5 empty] | 16637 | -1.2165 | 0.001 | 9.38 | 3.5122
[5 empty] | 16638 | -1.2159 | 0.0014 | 12.5 | 3.5122
[5 empty] | 16639 | -1.2159 | 0.0017 | 15.63 | 3.5122
[5 empty] | 16640 | -1.2159 | 0.002 | 18.75 | 3.5122
[5 empty] | 16641 | -1.2165 | 0.0024 | 21.88 | 3.5122
[5 empty] | 16642 | -1.2165 | 0.0027 | 25 | 3.5116
[5 empty] | 16643 | -1.2159 | 0.003 | 28.12 | 3.5107
[5 empty] | 16644 | -1.2159 | 0.0034 | 31.25 | 3.5107
[5 empty] | 16645 | -1.2162 | 0.0037 | 34.37 | 3.51
[5 empty] | 16646 | -1.2165 | 0.0041 | 37.5 | 3.51
[5 empty] | 16647 | -1.2165 | 0.0044 | 40.63 | 3.51
[5 empty] | 16648 | -1.2159 | 0.0047 | 43.75 | 3.5097
[5 empty] | 16649 | -1.2159 | 0.0051 | 46.87 | 3.5097
[5 empty] | 16650 | -1.2162 | 0.0054 | 50 | 3.5097
[5 empty] | 16651 | -1.2162 | 0.0057 | 53.12 | 3.5097
[5 empty] | 16652 | -1.2165 | 0.0061 | 56.25 | 3.5094
[5 empty] | 16653 | -1.2159 | 0.0064 | 59.37 | 3.5094
[5 empty] | 16654 | -1.2159 | 0.0068 | 62.5 | 3.5094
[5 empty] | 16655 | -1.2165 | 0.0071 | 65.62 | 3.5094
[5 empty] | 16656 | -1.2159 | 0.0074 | 68.75 | 3.5091
[5 empty] | 16657 | -1.2162 | 0.0078 | 71.87 | 3.5085
[5 empty] | 16658 | -1.2165 | 0.0081 | 75 | 3.5085
[5 empty] | 16659 | -1.2165 | 0.0084 | 78.12 | 3.5085
[5 empty] | 16660 | -1.2165 | 0.0088 | 81.25 | 3.5085
[5 empty] | 16661 | -1.2159 | 0.0091 | 84.37 | 3.5085
[5 empty] | 16662 | -1.2165 | 0.0095 | 87.5 | 3.5085
[5 empty] | 16663 | -1.2165 | 0.0098 | 90.62 | 3.5085
[5 empty] | 16664 | -1.2165 | 0.0101 | 93.75 | 3.5082
[5 empty] | 16665 | -1.2159 | 0.0105 | 96.87 | 3.5076
[5 empty] | 16666 | -1.2165 | 0.0108 | 100 | 3.5073
[5 empty] | 16666 | -1.2165 | 0.0108 | 100 | 3.5073
[5 empty] | 16666 | 2.4327 | 0 | 0 | 3.6539
[5 empty] | 16670 | 2.4327 | 0.0027 | 50 | 3.6539
[5 empty] | 16671 | 2.4327 | 0.0034 | 62.5 | 3.6539
[5 empty] | 16672 | 2.4327 | 0.0041 | 75 | 3.6539
[5 empty] | 16673 | 2.4327 | 0.0047 | 87.5 | 3.657
[5 empty] | 16674 | 2.4327 | 0.0054 | 100 | 3.657
[5 empty] | 16674 | 0 | 0.0054 | 100 | 3.5708
[5 empty] | 16677 | 0 | 0.0054 | 100 | 3.5708
[5 empty] | 16678 | 0 | 0.0054 | 100 | 3.5708
[5 empty] | 16679 | 0 | 0.0054 | 100 | 3.5708
[5 empty] | 16680 | 0 | 0.0054 | 100 | 3.5708
[5 empty] | 16681 | 0 | 0.0054 | 100 | 3.5708
[5 empty] | 16682 | 0 | 0.0054 | 100 | 3.5705
[5 empty] | 16683 | 0 | 0.0054 | 100 | 3.5711
[5 empty] | 16684 | 0 | 0.0054 | 100 | 3.5711
[5 empty] | 16685 | 0 | 0.0054 | 100 | 3.5711
[5 empty] | 16686 | 0 | 0.0054 | 100 | 3.5711
[5 empty] | 16687 | 0 | 0.0054 | 100 | 3.5711
[5 empty] | 16688 | 0 | 0.0054 | 100 | 3.5711
[5 empty] | 16689 | 0 | 0.0054 | 100 | 3.5711
[5 empty] | 16690 | 0 | 0.0054 | 100 | 3.5711
[5 empty] | 16691 | 0 | 0.0054 | 100 | 3.572
[5 empty] | 16692 | 0 | 0.0054 | 100 | 3.572
[5 empty] | 16693 | 0 | 0.0054 | 100 | 3.572
[5 empty] | 16694 | 0 | 0.0054 | 100 | 3.572
[5 empty] | 16695 | 0 | 0.0054 | 100 | 3.5724
[5 empty] | 16696 | 0 | 0.0054 | 100 | 3.5724
[5 empty] | 16697 | 0 | 0.0054 | 100 | 3.5724
[5 empty] | 16698 | 0 | 0.0054 | 100 | 3.5724
[5 empty] | 16699 | 0 | 0.0054 | 100 | 3.5724
[5 empty] | 16700 | 0 | 0.0054 | 100 | 3.5724
[5 empty] | 16701 | 0 | 0.0054 | 100 | 3.5724
[5 empty] | 16702 | 0 | 0.0054 | 100 | 3.5724
[5 empty] | 16703 | 0 | 0.0054 | 100 | 3.5724
[5 empty] | 16704 | 0 | 0.0054 | 100 | 3.5727
[5 empty] | 16705 | 0 | 0.0054 | 100 | 3.5727
[5 empty] | 16706 | 0 | 0.0054 | 100 | 3.5727
[5 empty] | 16707 | 0 | 0.0054 | 100 | 3.5727
[5 empty] | 16708 | 0 | 0.0054 | 100 | 3.5727
[5 empty] | 16709 | 0 | 0.0054 | 100 | 3.5727
[5 empty] | 16710 | 0 | 0.0054 | 100 | 3.573
[5 empty] | 16711 | 0 | 0.0054 | 100 | 3.573
[5 empty] | 16712 | 0 | 0.0054 | 100 | 3.573
[5 empty] | 16713 | 0 | 0.0054 | 100 | 3.5733
[5 empty] | 16714 | 0 | 0.0054 | 100 | 3.5733
[5 empty] | 16715 | 0 | 0.0054 | 100 | 3.5736
[5 empty] | 16716 | 0 | 0.0054 | 100 | 3.5736
[5 empty] | 16717 | 0 | 0.0054 | 100 | 3.5736
[5 empty] | 16718 | 0 | 0.0054 | 100 | 3.5739
[5 empty] | 16719 | 0 | 0.0054 | 100 | 3.5742
[5 empty] | 16720 | 0 | 0.0054 | 100 | 3.5742
[5 empty] | 16721 | 0 | 0.0054 | 100 | 3.5745
[5 empty] | 16722 | 0 | 0.0054 | 100 | 3.5745
[5 empty] | 16723 | 0 | 0.0054 | 100 | 3.5745
[5 empty] | 16724 | 0 | 0.0054 | 100 | 3.5745
[5 empty] | 16725 | 0 | 0.0054 | 100 | 3.5745
[5 empty] | 16726 | 0 | 0.0054 | 100 | 3.5745
[5 empty] | 16727 | 0 | 0.0054 | 100 | 3.5745
[5 empty] | 16728 | 0 | 0.0054 | 100 | 3.5745
[5 empty] | 16729 | 0 | 0.0054 | 100 | 3.5745
[5 empty] | 16729 | 0 | 0.0054 | 100 | 3.5745
[5 empty] | 16729 | -0.6086 | 0 | 0 | 3.5522
[5 empty] | 16732 | -0.6086 | 0.0005 | 5.77 | 3.5522
[5 empty] | 16733 | -0.6086 | 0.0007 | 7.69 | 3.5522
[5 empty] | 16734 | -0.6095 | 0.0008 | 9.62 | 3.5522
[5 empty] | 16735 | -0.6089 | 0.001 | 11.54 | 3.5516
[5 empty] | 16736 | -0.6089 | 0.0012 | 13.47 | 3.5516
[5 empty] | 16737 | -0.6086 | 0.0014 | 15.39 | 3.5513
[5 empty] | 16738 | -0.6086 | 0.0015 | 17.31 | 3.5513
[5 empty] | 16739 | -0.6089 | 0.0017 | 19.24 | 3.551
[5 empty] | 16740 | -0.6089 | 0.0019 | 21.16 | 3.551
[5 empty] | 16741 | -0.6092 | 0.002 | 23.09 | 3.551
[5 empty] | 16742 | -0.6079 | 0.0022 | 25.01 | 3.551
[5 empty] | 16743 | -0.6086 | 0.0024 | 26.93 | 3.5507
[5 empty] | 16744 | -0.6089 | 0.0025 | 28.86 | 3.5507
[5 empty] | 16745 | -0.6089 | 0.0027 | 30.78 | 3.5507
[5 empty] | 16746 | -0.6098 | 0.0029 | 32.71 | 3.55
[5 empty] | 16747 | -0.6086 | 0.003 | 34.63 | 3.5494
[5 empty] | 16748 | -0.6086 | 0.0032 | 36.56 | 3.5494
[5 empty] | 16749 | -0.6086 | 0.0034 | 38.48 | 3.5494
[5 empty] | 16750 | -0.6089 | 0.0036 | 40.4 | 3.5491
[5 empty] | 16751 | -0.6095 | 0.0037 | 42.33 | 3.5491
[5 empty] | 16752 | -0.6095 | 0.0039 | 44.26 | 3.5491
[5 empty] | 16753 | -0.6092 | 0.0041 | 46.18 | 3.5488
[5 empty] | 16754 | -0.6092 | 0.0042 | 48.11 | 3.5485
[5 empty] | 16755 | -0.6092 | 0.0044 | 50.03 | 3.5482
[5 empty] | 16756 | -0.6092 | 0.0046 | 51.96 | 3.5482
[5 empty] | 16757 | -0.6095 | 0.0047 | 53.88 | 3.5476
[5 empty] | 16757 | -1.2156 | 0.0047 | 53.88 | 3.5237
[5 empty] | 16761 | -1.2156 | 0.0061 | 69.25 | 3.5237
[5 empty] | 16762 | -1.2165 | 0.0064 | 73.09 | 3.5231
[5 empty] | 16763 | -1.2165 | 0.0068 | 76.94 | 3.5231
[5 empty] | 16764 | -1.2159 | 0.0071 | 80.78 | 3.5231
[5 empty] | 16765 | -1.2165 | 0.0074 | 84.63 | 3.5218
[5 empty] | 16766 | -1.2162 | 0.0078 | 88.47 | 3.5209
[5 empty] | 16767 | -1.2162 | 0.0081 | 92.31 | 3.5209
[5 empty] | 16768 | -1.2165 | 0.0085 | 96.16 | 3.5193
[5 empty] | 16769 | -1.2159 | 0.0088 | 100 | 3.5193
[5 empty] | 16769 | -1.2159 | 0.0088 | 100 | 3.5193
[5 empty] | 16769 | 0.6098 | 0 | 0 | 3.5897
[5 empty] | 16773 | 0.6098 | 0.0007 | 50.03 | 3.5897
[5 empty] | 16774 | 0.6098 | 0.0008 | 62.54 | 3.5897
[5 empty] | 16775 | 0.6086 | 0.001 | 75.03 | 3.5897
[5 empty] | 16776 | 0.6092 | 0.0012 | 87.52 | 3.5916
[5 empty] | 16777 | 0.6083 | 0.0014 | 100 | 3.5916
[5 empty] | 16777 | 0 | 0.0014 | 100 | 3.572
[5 empty] | 16780 | 0 | 0.0014 | 100 | 3.572
[5 empty] | 16781 | 0 | 0.0014 | 100 | 3.572
[5 empty] | 16782 | 0 | 0.0014 | 100 | 3.572
[5 empty] | 16783 | 0 | 0.0014 | 100 | 3.5724
[5 empty] | 16784 | 0 | 0.0014 | 100 | 3.5724
[5 empty] | 16785 | 0 | 0.0014 | 100 | 3.5724
[5 empty] | 16786 | 0 | 0.0014 | 100 | 3.5724
[5 empty] | 16787 | 0 | 0.0014 | 100 | 3.5724
[5 empty] | 16788 | 0 | 0.0014 | 100 | 3.5724
[5 empty] | 16789 | 0 | 0.0014 | 100 | 3.5724
[5 empty] | 16790 | 0 | 0.0014 | 100 | 3.5727
[5 empty] | 16791 | 0 | 0.0014 | 100 | 3.5727
[5 empty] | 16792 | 0 | 0.0014 | 100 | 3.5727
[5 empty] | 16793 | 0 | 0.0014 | 100 | 3.5727
[5 empty] | 16793 | 0 | 0.0014 | 100 | 3.5727
[5 empty] | 16793 | -0.6095 | 0 | 0 | 3.551
[5 empty] | 16796 | -0.6095 | 0.0005 | 2.71 | 3.551
[5 empty] | 16797 | -0.6095 | 0.0007 | 3.61 | 3.551
[5 empty] | 16798 | -0.6086 | 0.0008 | 4.51 | 3.551
[5 empty] | 16799 | -0.6092 | 0.001 | 5.41 | 3.551
[5 empty] | 16800 | -0.6089 | 0.0012 | 6.31 | 3.5507
[5 empty] | 16801 | -0.6089 | 0.0014 | 7.21 | 3.5507
[5 empty] | 16802 | -0.6083 | 0.0015 | 8.11 | 3.5507
[5 empty] | 16803 | -0.6095 | 0.0017 | 9.01 | 3.55
[5 empty] | 16804 | -0.6083 | 0.0019 | 9.91 | 3.55
[5 empty] | 16805 | -0.6083 | 0.002 | 10.81 | 3.5494
[5 empty] | 16806 | -0.6095 | 0.0022 | 11.72 | 3.5491
[5 empty] | 16807 | -0.6095 | 0.0024 | 12.62 | 3.5491
[5 empty] | 16808 | -0.6086 | 0.0025 | 13.52 | 3.5491
[5 empty] | 16809 | -0.6086 | 0.0027 | 14.42 | 3.5488
[5 empty] | 16810 | -0.6086 | 0.0029 | 15.32 | 3.5488
[5 empty] | 16811 | -0.6092 | 0.003 | 16.22 | 3.5482
[5 empty] | 16812 | -0.6092 | 0.0032 | 17.12 | 3.5482
[5 empty] | 16813 | -0.6092 | 0.0034 | 18.02 | 3.5482
[5 empty] | 16814 | -0.6092 | 0.0036 | 18.93 | 3.5472
[5 empty] | 16815 | -0.6089 | 0.0037 | 19.83 | 3.5463
[5 empty] | 16816 | -0.6089 | 0.0039 | 20.73 | 3.5463
[5 empty] | 16817 | -0.6086 | 0.0041 | 21.63 | 3.5463
[5 empty] | 16818 | -0.6092 | 0.0042 | 22.53 | 3.546
[5 empty] | 16819 | -0.6083 | 0.0044 | 23.43 | 3.5457
[5 empty] | 16820 | -0.6092 | 0.0046 | 24.33 | 3.5457
[5 empty] | 16821 | -0.6092 | 0.0047 | 25.23 | 3.5457
[5 empty] | 16822 | -0.6086 | 0.0049 | 26.13 | 3.5457
[5 empty] | 16823 | -0.6092 | 0.0051 | 27.04 | 3.5457
[5 empty] | 16824 | -0.6092 | 0.0052 | 27.94 | 3.5457
[5 empty] | 16825 | -0.6092 | 0.0054 | 28.84 | 3.5457
[5 empty] | 16826 | -0.6083 | 0.0056 | 29.74 | 3.5457
[5 empty] | 16827 | -0.6095 | 0.0058 | 30.64 | 3.5457
[5 empty] | 16828 | -0.6095 | 0.0059 | 31.54 | 3.5457
[5 empty] | 16829 | -0.6086 | 0.0061 | 32.44 | 3.5457
[5 empty] | 16830 | -0.6086 | 0.0063 | 33.34 | 3.5457
[5 empty] | 16831 | -0.6098 | 0.0064 | 34.25 | 3.5457
[5 empty] | 16832 | -0.6098 | 0.0066 | 35.15 | 3.5457
[5 empty] | 16833 | -0.6086 | 0.0068 | 36.05 | 3.5451
[5 empty] | 16834 | -0.6086 | 0.0069 | 36.95 | 3.5451
[5 empty] | 16835 | -0.6089 | 0.0071 | 37.85 | 3.5451
[5 empty] | 16836 | -0.6089 | 0.0073 | 38.75 | 3.5451
[5 empty] | 16837 | -0.6095 | 0.0074 | 39.65 | 3.5454
[5 empty] | 16838 | -0.6089 | 0.0076 | 40.55 | 3.5457
[5 empty] | 16839 | -0.6089 | 0.0078 | 41.46 | 3.5457
[5 empty] | 16840 | -0.6092 | 0.008 | 42.36 | 3.5457
[5 empty] | 16841 | -0.6092 | 0.0081 | 43.26 | 3.5451
[5 empty] | 16842 | -0.6095 | 0.0083 | 44.16 | 3.5451
[5 empty] | 16843 | -0.6095 | 0.0085 | 45.06 | 3.5451
[5 empty] | 16844 | -0.6086 | 0.0086 | 45.96 | 3.5454
[5 empty] | 16845 | -0.6089 | 0.0088 | 46.86 | 3.5454
[5 empty] | 16846 | -0.6086 | 0.009 | 47.76 | 3.5454
[5 empty] | 16847 | -0.6086 | 0.0091 | 48.66 | 3.5454
[5 empty] | 16848 | -0.6089 | 0.0093 | 49.57 | 3.5448
[5 empty] | 16849 | -0.6092 | 0.0095 | 50.47 | 3.5451
[5 empty] | 16850 | -0.6095 | 0.0096 | 51.37 | 3.5451
[5 empty] | 16851 | -0.6095 | 0.0098 | 52.27 | 3.5448
[5 empty] | 16852 | -0.6089 | 0.01 | 53.17 | 3.5451
[5 empty] | 16853 | -0.6092 | 0.0102 | 54.07 | 3.5445
[5 empty] | 16854 | -0.6089 | 0.0103 | 54.97 | 3.5445
[5 empty] | 16855 | -0.6089 | 0.0105 | 55.88 | 3.5445
[5 empty] | 16856 | -0.6089 | 0.0107 | 56.78 | 3.5445
[5 empty] | 16857 | -0.6083 | 0.0108 | 57.68 | 3.5445
[5 empty] | 16858 | -0.6092 | 0.011 | 58.58 | 3.5441
[5 empty] | 16859 | -0.6092 | 0.0112 | 59.48 | 3.5441
[5 empty] | 16860 | -0.6092 | 0.0113 | 60.38 | 3.5438
[5 empty] | 16861 | -0.6095 | 0.0115 | 61.28 | 3.5432
[5 empty] | 16862 | -0.6095 | 0.0117 | 62.19 | 3.5432
[5 empty] | 16863 | -0.6086 | 0.0118 | 63.09 | 3.5429
[5 empty] | 16864 | -0.6086 | 0.012 | 63.99 | 3.5426
[5 empty] | 16865 | -0.6086 | 0.0122 | 64.89 | 3.5423
[5 empty] | 16866 | -0.6092 | 0.0123 | 65.79 | 3.5423
[5 empty] | 16867 | -0.6092 | 0.0125 | 66.69 | 3.5423
[5 empty] | 16868 | -0.6092 | 0.0127 | 67.59 | 3.5426
[5 empty] | 16869 | -0.6089 | 0.0129 | 68.49 | 3.5426
[5 empty] | 16870 | -0.6089 | 0.013 | 69.39 | 3.5426
[5 empty] | 16871 | -0.6092 | 0.0132 | 70.3 | 3.5423
[5 empty] | 16872 | -0.6089 | 0.0134 | 71.2 | 3.5423
[5 empty] | 16873 | -0.6092 | 0.0135 | 72.1 | 3.5423
[5 empty] | 16874 | -0.6092 | 0.0137 | 73 | 3.5423
[5 empty] | 16875 | -0.6083 | 0.0139 | 73.9 | 3.542
[5 empty] | 16876 | -0.6089 | 0.014 | 74.8 | 3.542
[5 empty] | 16877 | -0.6086 | 0.0142 | 75.7 | 3.542
[5 empty] | 16878 | -0.6086 | 0.0144 | 76.6 | 3.542
[5 empty] | 16879 | -0.6092 | 0.0145 | 77.5 | 3.5423
[5 empty] | 16880 | -0.6092 | 0.0147 | 78.4 | 3.542
[5 empty] | 16880 | -1.2159 | 0.0147 | 78.4 | 3.5169
[5 empty] | 16884 | -1.2159 | 0.0161 | 85.6 | 3.5169
[5 empty] | 16885 | -1.2165 | 0.0164 | 87.4 | 3.5169
[5 empty] | 16886 | -1.2165 | 0.0167 | 89.2 | 3.5169
[5 empty] | 16887 | -1.2159 | 0.0171 | 91 | 3.5169
[5 empty] | 16888 | -1.2159 | 0.0174 | 92.8 | 3.5162
[5 empty] | 16889 | -1.2162 | 0.0178 | 94.6 | 3.5162
[5 empty] | 16890 | -1.2162 | 0.0181 | 96.4 | 3.5156
[5 empty] | 16891 | -1.2159 | 0.0184 | 98.2 | 3.5153
[5 empty] | 16892 | -1.2165 | 0.0188 | 100 | 3.5144
[5 empty] | 16892 | -1.2165 | 0.0188 | 100 | 3.5144
[5 empty] | 16892 | 0.6095 | 0 | 0 | 3.5872
[5 empty] | 16896 | 0.6095 | 0.0007 | 50.01 | 3.5872
[5 empty] | 16897 | 0.6095 | 0.0008 | 62.51 | 3.5872
[5 empty] | 16898 | 0.6095 | 0.001 | 75.01 | 3.5872
[5 empty] | 16899 | 0.6092 | 0.0012 | 87.5 | 3.5885
[5 empty] | 16900 | 0.6092 | 0.0014 | 100 | 3.5885
[5 empty] | 16900 | 0 | 0.0014 | 100 | 3.5689
[5 empty] | 16903 | 0 | 0.0014 | 100 | 3.5689
[5 empty] | 16904 | 0 | 0.0014 | 100 | 3.5689
[5 empty] | 16905 | 0 | 0.0014 | 100 | 3.5689
[5 empty] | 16906 | 0 | 0.0014 | 100 | 3.5689
[5 empty] | 16907 | 0 | 0.0014 | 100 | 3.5689
[5 empty] | 16908 | 0 | 0.0014 | 100 | 3.5689
[5 empty] | 16909 | 0 | 0.0014 | 100 | 3.5689
[5 empty] | 16910 | 0 | 0.0014 | 100 | 3.5693
[5 empty] | 16911 | 0 | 0.0014 | 100 | 3.5693
[5 empty] | 16912 | 0 | 0.0014 | 100 | 3.5693
[5 empty] | 16913 | 0 | 0.0014 | 100 | 3.5696
[5 empty] | 16914 | 0 | 0.0014 | 100 | 3.5699
[5 empty] | 16915 | 0 | 0.0014 | 100 | 3.5705
[5 empty] | 16916 | 0 | 0.0014 | 100 | 3.5705
[5 empty] | 16916 | 0 | 0.0014 | 100 | 3.5705
[5 empty] | 16916 | -0.6089 | 0 | 0 | 3.5472
[5 empty] | 16919 | -0.6089 | 0.0005 | 1.37 | 3.5472
[5 empty] | 16920 | -0.6089 | 0.0007 | 1.83 | 3.5472
[5 empty] | 16921 | -0.6092 | 0.0008 | 2.29 | 3.5472
[5 empty] | 16922 | -0.6083 | 0.001 | 2.74 | 3.546
[5 empty] | 16923 | -0.6083 | 0.0012 | 3.2 | 3.546
[5 empty] | 16924 | -0.6092 | 0.0014 | 3.66 | 3.5457
[5 empty] | 16925 | -0.6092 | 0.0015 | 4.11 | 3.5454
[5 empty] | 16926 | -0.6086 | 0.0017 | 4.57 | 3.5454
[5 empty] | 16927 | -0.6086 | 0.0019 | 5.03 | 3.5454
[5 empty] | 16928 | -0.6092 | 0.002 | 5.48 | 3.5454
[5 empty] | 16929 | -0.6095 | 0.0022 | 5.94 | 3.5457
[5 empty] | 16930 | -0.6086 | 0.0024 | 6.4 | 3.5457
[5 empty] | 16931 | -0.6089 | 0.0025 | 6.85 | 3.5457
[5 empty] | 16932 | -0.6089 | 0.0027 | 7.31 | 3.5457
[5 empty] | 16933 | -0.6089 | 0.0029 | 7.77 | 3.5454
[5 empty] | 16934 | -0.6086 | 0.003 | 8.23 | 3.5454
[5 empty] | 16935 | -0.6086 | 0.0032 | 8.68 | 3.5454
[5 empty] | 16936 | -0.6095 | 0.0034 | 9.14 | 3.5448
[5 empty] | 16937 | -0.6092 | 0.0036 | 9.6 | 3.5438
[5 empty] | 16938 | -0.6089 | 0.0037 | 10.05 | 3.5432
[5 empty] | 16939 | -0.6089 | 0.0039 | 10.51 | 3.5432
[5 empty] | 16940 | -0.6092 | 0.0041 | 10.97 | 3.5432
[5 empty] | 16941 | -0.6092 | 0.0042 | 11.43 | 3.5432
[5 empty] | 16942 | -0.6092 | 0.0044 | 11.88 | 3.5432
[5 empty] | 16943 | -0.6092 | 0.0046 | 12.34 | 3.5432
[5 empty] | 16944 | -0.6086 | 0.0047 | 12.8 | 3.5423
[5 empty] | 16945 | -0.6095 | 0.0049 | 13.25 | 3.5423
[5 empty] | 16946 | -0.6092 | 0.0051 | 13.71 | 3.5423
[5 empty] | 16947 | -0.6092 | 0.0052 | 14.17 | 3.5423
[5 empty] | 16948 | -0.6089 | 0.0054 | 14.63 | 3.5423
[5 empty] | 16949 | -0.6092 | 0.0056 | 15.08 | 3.5423
[5 empty] | 16950 | -0.6092 | 0.0058 | 15.54 | 3.5423
[5 empty] | 16951 | -0.6092 | 0.0059 | 16 | 3.5417
[5 empty] | 16951 | -4.8645 | 0.0059 | 16 | 3.3724
[5 empty] | 16954 | -4.8645 | 0.01 | 26.95 | 3.3724
[5 empty] | 16955 | -4.8645 | 0.0113 | 30.6 | 3.3724
[5 empty] | 16956 | -4.8645 | 0.0127 | 34.25 | 3.3724
[5 empty] | 16957 | -4.8645 | 0.014 | 37.9 | 3.3724
[5 empty] | 16958 | -4.8645 | 0.0154 | 41.55 | 3.3693
[5 empty] | 16959 | -4.8645 | 0.0167 | 45.21 | 3.3653
[5 empty] | 16959 | -3.0419 | 0.0167 | 45.21 | 3.4242
[5 empty] | 16963 | -3.0419 | 0.0201 | 54.34 | 3.4242
[5 empty] | 16964 | -3.0419 | 0.021 | 56.62 | 3.4242
[5 empty] | 16965 | -3.0416 | 0.0218 | 58.9 | 3.4235
[5 empty] | 16966 | -3.0416 | 0.0226 | 61.19 | 3.4235
[5 empty] | 16967 | -3.0419 | 0.0235 | 63.47 | 3.4223
[5 empty] | 16968 | -3.0419 | 0.0243 | 65.75 | 3.4223
[5 empty] | 16969 | -3.0419 | 0.0252 | 68.04 | 3.4223
[5 empty] | 16970 | -3.0419 | 0.026 | 70.32 | 3.4211
[5 empty] | 16971 | -3.0416 | 0.0269 | 72.6 | 3.4198
[5 empty] | 16972 | -3.0419 | 0.0277 | 74.89 | 3.4189
[5 empty] | 16973 | -3.0419 | 0.0286 | 77.17 | 3.4189
[5 empty] | 16974 | -3.0419 | 0.0294 | 79.45 | 3.418
[5 empty] | 16975 | -3.0419 | 0.0302 | 81.74 | 3.4173
[5 empty] | 16976 | -3.0419 | 0.0311 | 84.02 | 3.4167
[5 empty] | 16977 | -3.0416 | 0.0319 | 86.3 | 3.4167
[5 empty] | 16978 | -3.0416 | 0.0328 | 88.58 | 3.4164
[5 empty] | 16979 | -3.0419 | 0.0336 | 90.87 | 3.4155
[5 empty] | 16980 | -3.0419 | 0.0345 | 93.15 | 3.4152
[5 empty] | 16981 | -3.0419 | 0.0353 | 95.43 | 3.4152
[5 empty] | 16982 | -3.0419 | 0.0362 | 97.72 | 3.4133
[5 empty] | 16983 | -3.0419 | 0.037 | 100 | 3.4133
[5 empty] | 16983 | -3.0419 | 0.037 | 100 | 3.4133
[5 empty] | 16983 | 1.2159 | 0 | 0 | 3.581
[5 empty] | 16987 | 1.2159 | 0.0014 | 50 | 3.581
[5 empty] | 16988 | 1.2159 | 0.0017 | 62.5 | 3.581
[5 empty] | 16989 | 1.2159 | 0.002 | 75 | 3.581
[5 empty] | 16990 | 1.2159 | 0.0024 | 87.5 | 3.5857
[5 empty] | 16991 | 1.2159 | 0.0027 | 100 | 3.5857
[5 empty] | 16991 | 1.2159 | 0.0027 | 100 | 3.5857
[5 empty] | 16991 | -1.2165 | 0 | 0 | 3.4989
[5 empty] | 16994 | -1.2165 | 0.001 | 9.38 | 3.4989
[5 empty] | 16995 | -1.2165 | 0.0014 | 12.5 | 3.4989
[5 empty] | 16996 | -1.2165 | 0.0017 | 15.63 | 3.4989
[5 empty] | 16997 | -1.2165 | 0.002 | 18.75 | 3.4986
[5 empty] | 16998 | -1.2162 | 0.0024 | 21.88 | 3.4986
[5 empty] | 16999 | -1.2162 | 0.0027 | 25 | 3.4986
[5 empty] | 17000 | -1.2162 | 0.003 | 28.13 | 3.497
[5 empty] | 17001 | -1.2162 | 0.0034 | 31.25 | 3.4967
[5 empty] | 17002 | -1.2165 | 0.0037 | 34.38 | 3.4967
[5 empty] | 17003 | -1.2165 | 0.0041 | 37.5 | 3.4967
[5 empty] | 17004 | -1.2165 | 0.0044 | 40.63 | 3.497
[5 empty] | 17005 | -1.2165 | 0.0047 | 43.75 | 3.497
[5 empty] | 17006 | -1.2165 | 0.0051 | 46.88 | 3.497
[5 empty] | 17007 | -1.2165 | 0.0054 | 50.01 | 3.497
[5 empty] | 17008 | -1.2162 | 0.0057 | 53.13 | 3.4967
[5 empty] | 17009 | -1.2165 | 0.0061 | 56.26 | 3.4967
[5 empty] | 17010 | -1.2165 | 0.0064 | 59.38 | 3.4967
[5 empty] | 17011 | -1.2165 | 0.0068 | 62.51 | 3.4967
[5 empty] | 17012 | -1.2159 | 0.0071 | 65.63 | 3.4967
[5 empty] | 17013 | -1.2159 | 0.0074 | 68.75 | 3.4967
[5 empty] | 17014 | -1.2162 | 0.0078 | 71.88 | 3.4967
[5 empty] | 17015 | -1.2162 | 0.0081 | 75 | 3.4967
[5 empty] | 17016 | -1.2165 | 0.0084 | 78.13 | 3.4967
[5 empty] | 17017 | -1.2159 | 0.0088 | 81.25 | 3.4967
[5 empty] | 17018 | -1.2159 | 0.0091 | 84.38 | 3.4967
[5 empty] | 17019 | -1.2165 | 0.0095 | 87.5 | 3.4958
[5 empty] | 17020 | -1.2162 | 0.0098 | 90.63 | 3.4958
[5 empty] | 17021 | -1.2159 | 0.0101 | 93.75 | 3.4955
[5 empty] | 17022 | -1.2159 | 0.0105 | 96.88 | 3.4955
[5 empty] | 17023 | -1.2159 | 0.0108 | 100 | 3.4955
[5 empty] | 17023 | -1.2159 | 0.0108 | 100 | 3.4955
[5 empty] | 17023 | 2.4327 | 0 | 0 | 3.6396
[5 empty] | 17027 | 2.4327 | 0.0027 | 50 | 3.6396
[5 empty] | 17028 | 2.4327 | 0.0034 | 62.5 | 3.6396
[5 empty] | 17029 | 2.4327 | 0.0041 | 75 | 3.6396
[5 empty] | 17030 | 2.4327 | 0.0047 | 87.5 | 3.6443
[5 empty] | 17031 | 2.4324 | 0.0054 | 100 | 3.6465
[5 empty] | 17031 | 0 | 0.0054 | 100 | 3.56
[5 empty] | 17035 | 0 | 0.0054 | 100 | 3.56
[5 empty] | 17036 | 0 | 0.0054 | 100 | 3.56
[5 empty] | 17037 | 0 | 0.0054 | 100 | 3.5603
[5 empty] | 17038 | 0 | 0.0054 | 100 | 3.56
[5 empty] | 17039 | 0 | 0.0054 | 100 | 3.56
[5 empty] | 17040 | 0 | 0.0054 | 100 | 3.56
[5 empty] | 17041 | 0 | 0.0054 | 100 | 3.56
[5 empty] | 17042 | 0 | 0.0054 | 100 | 3.5606
[5 empty] | 17043 | 0 | 0.0054 | 100 | 3.5606
[5 empty] | 17044 | 0 | 0.0054 | 100 | 3.5606
[5 empty] | 17045 | 0 | 0.0054 | 100 | 3.5609
[5 empty] | 17046 | 0 | 0.0054 | 100 | 3.5609
[5 empty] | 17047 | 0 | 0.0054 | 100 | 3.5609
[5 empty] | 17048 | 0 | 0.0054 | 100 | 3.5609
[5 empty] | 17049 | 0 | 0.0054 | 100 | 3.5609
[5 empty] | 17050 | 0 | 0.0054 | 100 | 3.5609
[5 empty] | 17051 | 0 | 0.0054 | 100 | 3.5612
[5 empty] | 17052 | 0 | 0.0054 | 100 | 3.5612
[5 empty] | 17053 | 0 | 0.0054 | 100 | 3.5615
[5 empty] | 17054 | 0 | 0.0054 | 100 | 3.5615
[5 empty] | 17055 | 0 | 0.0054 | 100 | 3.5621
[5 empty] | 17056 | 0 | 0.0054 | 100 | 3.5621
[5 empty] | 17057 | 0 | 0.0054 | 100 | 3.5621
[5 empty] | 17058 | 0 | 0.0054 | 100 | 3.5621
[5 empty] | 17059 | 0 | 0.0054 | 100 | 3.5621
[5 empty] | 17060 | 0 | 0.0054 | 100 | 3.5621
[5 empty] | 17061 | 0 | 0.0054 | 100 | 3.5631
[5 empty] | 17062 | 0 | 0.0054 | 100 | 3.5631
[5 empty] | 17063 | 0 | 0.0054 | 100 | 3.5631
[5 empty] | 17064 | 0 | 0.0054 | 100 | 3.5631
[5 empty] | 17065 | 0 | 0.0054 | 100 | 3.5634
[5 empty] | 17066 | 0 | 0.0054 | 100 | 3.5634
[5 empty] | 17067 | 0 | 0.0054 | 100 | 3.5637
[5 empty] | 17068 | 0 | 0.0054 | 100 | 3.5637
[5 empty] | 17069 | 0 | 0.0054 | 100 | 3.5637
[5 empty] | 17070 | 0 | 0.0054 | 100 | 3.5637
[5 empty] | 17070 | 0 | 0.0054 | 100 | 3.564
[5 empty] | 17074 | 0 | 0.0054 | 100 | 3.564
[5 empty] | 17074 | 0 | 0.0054 | 100 | 3.5646
[5 empty] | 17078 | 0 | 0.0054 | 100 | 3.5646
[5 empty] | 17079 | 0 | 0.0054 | 100 | 3.5646
[5 empty] | 17080 | 0 | 0.0054 | 100 | 3.5646
[5 empty] | 17081 | 0 | 0.0054 | 100 | 3.5646
[5 empty] | 17082 | 0 | 0.0054 | 100 | 3.5646
[5 empty] | 17083 | 0 | 0.0054 | 100 | 3.5646
[5 empty] | 17084 | 0 | 0.0054 | 100 | 3.5646
[5 empty] | 17085 | 0 | 0.0054 | 100 | 3.5649
[5 empty] | 17086 | 0 | 0.0054 | 100 | 3.5649
[5 empty] | 17087 | 0 | 0.0054 | 100 | 3.5649
[5 empty] | 17088 | 0 | 0.0054 | 100 | 3.5652
[5 empty] | 17089 | 0 | 0.0054 | 100 | 3.5652
[5 empty] | 17090 | 0 | 0.0054 | 100 | 3.5652
[5 empty] | 17091 | 0 | 0.0054 | 100 | 3.5658
[5 empty] | 17091 | 0 | 0.0054 | 100 | 3.5658
[5 empty] | 17091 | -0.6089 | 0 | 0 | 3.5414
[5 empty] | 17094 | -0.6089 | 0.0005 | 5.77 | 3.5414
[5 empty] | 17095 | -0.6095 | 0.0007 | 7.7 | 3.5414
[5 empty] | 17096 | -0.6095 | 0.0008 | 9.62 | 3.5414
[5 empty] | 17097 | -0.6092 | 0.001 | 11.55 | 3.5401
[5 empty] | 17098 | -0.6089 | 0.0012 | 13.47 | 3.5401
[5 empty] | 17099 | -0.6089 | 0.0014 | 15.4 | 3.5401
[5 empty] | 17100 | -0.6083 | 0.0015 | 17.32 | 3.5398
[5 empty] | 17101 | -0.6086 | 0.0017 | 19.24 | 3.5395
[5 empty] | 17102 | -0.6086 | 0.0019 | 21.17 | 3.5395
[5 empty] | 17103 | -0.6089 | 0.002 | 23.09 | 3.5392
[5 empty] | 17104 | -0.6092 | 0.0022 | 25.01 | 3.5392
[5 empty] | 17105 | -0.6089 | 0.0024 | 26.94 | 3.5389
[5 empty] | 17106 | -0.6086 | 0.0025 | 28.86 | 3.5389
[5 empty] | 17107 | -0.6086 | 0.0027 | 30.78 | 3.5389
[5 empty] | 17108 | -0.6095 | 0.0029 | 32.71 | 3.5383
[5 empty] | 17109 | -0.6083 | 0.003 | 34.63 | 3.5383
[5 empty] | 17110 | -0.6083 | 0.0032 | 36.55 | 3.5383
[5 empty] | 17111 | -0.6086 | 0.0034 | 38.48 | 3.5379
[5 empty] | 17112 | -0.6086 | 0.0036 | 40.4 | 3.5376
[5 empty] | 17113 | -0.6092 | 0.0037 | 42.33 | 3.5376
[5 empty] | 17114 | -0.6092 | 0.0039 | 44.25 | 3.5376
[5 empty] | 17115 | -0.6092 | 0.0041 | 46.18 | 3.5373
[5 empty] | 17116 | -0.6089 | 0.0042 | 48.1 | 3.5373
[5 empty] | 17117 | -0.6095 | 0.0044 | 50.03 | 3.5361
[5 empty] | 17118 | -0.6095 | 0.0046 | 51.95 | 3.5361
[5 empty] | 17119 | -0.6089 | 0.0047 | 53.88 | 3.5355
[5 empty] | 17119 | -1.2165 | 0.0047 | 53.88 | 3.5122
[5 empty] | 17123 | -1.2165 | 0.0061 | 69.25 | 3.5122
[5 empty] | 17124 | -1.2162 | 0.0064 | 73.1 | 3.5122
[5 empty] | 17125 | -1.2162 | 0.0068 | 76.94 | 3.5122
[5 empty] | 17126 | -1.2159 | 0.0071 | 80.78 | 3.511
[5 empty] | 17127 | -1.2159 | 0.0074 | 84.62 | 3.51
[5 empty] | 17128 | -1.2165 | 0.0078 | 88.47 | 3.5094
[5 empty] | 17129 | -1.2165 | 0.0081 | 92.31 | 3.5094
[5 empty] | 17130 | -1.2165 | 0.0085 | 96.16 | 3.5085
[5 empty] | 17131 | -1.2165 | 0.0088 | 100 | 3.5079
[5 empty] | 17131 | -1.2165 | 0.0088 | 100 | 3.5079
[5 empty] | 17131 | 0.6086 | 0 | 0 | 3.5798
[5 empty] | 17135 | 0.6086 | 0.0007 | 49.99 | 3.5798
[5 empty] | 17136 | 0.6086 | 0.0008 | 62.49 | 3.5798
[5 empty] | 17137 | 0.6086 | 0.001 | 74.99 | 3.5798
[5 empty] | 17138 | 0.6092 | 0.0012 | 87.5 | 3.5807
[5 empty] | 17139 | 0.6086 | 0.0014 | 100 | 3.5807
[5 empty] | 17139 | 0 | 0.0014 | 100 | 3.5618
[5 empty] | 17143 | 0 | 0.0014 | 100 | 3.5618
[5 empty] | 17144 | 0 | 0.0014 | 100 | 3.5618
[5 empty] | 17145 | 0 | 0.0014 | 100 | 3.5618
[5 empty] | 17146 | 0 | 0.0014 | 100 | 3.5627
[5 empty] | 17147 | 0 | 0.0014 | 100 | 3.5627
[5 empty] | 17148 | 0 | 0.0014 | 100 | 3.5627
[5 empty] | 17149 | 0 | 0.0014 | 100 | 3.5631
[5 empty] | 17150 | 0 | 0.0014 | 100 | 3.5631
[5 empty] | 17151 | 0 | 0.0014 | 100 | 3.5631
[5 empty] | 17152 | 0 | 0.0014 | 100 | 3.5631
[5 empty] | 17153 | 0 | 0.0014 | 100 | 3.5634
[5 empty] | 17154 | 0 | 0.0014 | 100 | 3.5634
[5 empty] | 17155 | 0 | 0.0014 | 100 | 3.5634
[5 empty] | 17155 | 0 | 0.0014 | 100 | 3.5634
[5 empty] | 17155 | -0.6089 | 0 | 0 | 3.5395
[5 empty] | 17158 | -0.6089 | 0.0005 | 2.7 | 3.5395
[5 empty] | 17159 | -0.6089 | 0.0007 | 3.6 | 3.5395
[5 empty] | 17160 | -0.6086 | 0.0008 | 4.51 | 3.5395
[5 empty] | 17161 | -0.6086 | 0.001 | 5.41 | 3.5389
[5 empty] | 17162 | -0.6083 | 0.0012 | 6.31 | 3.5389
[5 empty] | 17163 | -0.6083 | 0.0014 | 7.21 | 3.5389
[5 empty] | 17164 | -0.6086 | 0.0015 | 8.11 | 3.5383
[5 empty] | 17165 | -0.6089 | 0.0017 | 9.01 | 3.5383
[5 empty] | 17166 | -0.6092 | 0.0019 | 9.91 | 3.5383
[5 empty] | 17167 | -0.6092 | 0.002 | 10.81 | 3.5379
[5 empty] | 17168 | -0.6083 | 0.0022 | 11.71 | 3.5376
[5 empty] | 17169 | -0.6089 | 0.0024 | 12.61 | 3.5373
[5 empty] | 17170 | -0.6092 | 0.0025 | 13.52 | 3.5373
[5 empty] | 17171 | -0.6092 | 0.0027 | 14.42 | 3.5367
[5 empty] | 17172 | -0.6086 | 0.0029 | 15.32 | 3.5361
[5 empty] | 17173 | -0.6089 | 0.003 | 16.22 | 3.5355
[5 empty] | 17174 | -0.6089 | 0.0032 | 17.12 | 3.5355
[5 empty] | 17175 | -0.6089 | 0.0034 | 18.02 | 3.5352
[5 empty] | 17176 | -0.6092 | 0.0036 | 18.92 | 3.5355
[5 empty] | 17177 | -0.6086 | 0.0037 | 19.82 | 3.5348
[5 empty] | 17178 | -0.6086 | 0.0039 | 20.72 | 3.5348
[5 empty] | 17179 | -0.6092 | 0.0041 | 21.63 | 3.5355
[5 empty] | 17180 | -0.6089 | 0.0042 | 22.53 | 3.5345
[5 empty] | 17181 | -0.6086 | 0.0044 | 23.43 | 3.5352
[5 empty] | 17182 | -0.6092 | 0.0046 | 24.33 | 3.5352
[5 empty] | 17183 | -0.6092 | 0.0047 | 25.23 | 3.5352
[5 empty] | 17184 | -0.6092 | 0.0049 | 26.13 | 3.5352
[5 empty] | 17185 | -0.6089 | 0.0051 | 27.03 | 3.5342
[5 empty] | 17186 | -0.6089 | 0.0052 | 27.94 | 3.5342
[5 empty] | 17187 | -0.6092 | 0.0054 | 28.84 | 3.5336
[5 empty] | 17188 | -0.6092 | 0.0056 | 29.74 | 3.5336
[5 empty] | 17189 | -0.6086 | 0.0058 | 30.64 | 3.5336
[5 empty] | 17190 | -0.6089 | 0.0059 | 31.54 | 3.5333
[5 empty] | 17191 | -0.6089 | 0.0061 | 32.44 | 3.5336
[5 empty] | 17192 | -0.6092 | 0.0063 | 33.34 | 3.5333
[5 empty] | 17193 | -0.6092 | 0.0064 | 34.25 | 3.5333
[5 empty] | 17194 | -0.6092 | 0.0066 | 35.15 | 3.5333
[5 empty] | 17195 | -0.6086 | 0.0068 | 36.05 | 3.533
[5 empty] | 17196 | -0.6086 | 0.0069 | 36.95 | 3.533
[5 empty] | 17197 | -0.6083 | 0.0071 | 37.85 | 3.533
[5 empty] | 17198 | -0.6083 | 0.0073 | 38.75 | 3.533
[5 empty] | 17199 | -0.6083 | 0.0074 | 39.65 | 3.533
[5 empty] | 17200 | -0.6092 | 0.0076 | 40.55 | 3.533
[5 empty] | 17201 | -0.6092 | 0.0078 | 41.45 | 3.533
[5 empty] | 17202 | -0.6092 | 0.0079 | 42.35 | 3.533
[5 empty] | 17203 | -0.6092 | 0.0081 | 43.26 | 3.533
[5 empty] | 17204 | -0.6092 | 0.0083 | 44.16 | 3.533
[5 empty] | 17205 | -0.6086 | 0.0085 | 45.06 | 3.533
[5 empty] | 17206 | -0.6086 | 0.0086 | 45.96 | 3.533
[5 empty] | 17207 | -0.6089 | 0.0088 | 46.86 | 3.533
[5 empty] | 17208 | -0.6086 | 0.009 | 47.76 | 3.5327
[5 empty] | 17209 | -0.6089 | 0.0091 | 48.66 | 3.5327
[5 empty] | 17210 | -0.6089 | 0.0093 | 49.56 | 3.5324
[5 empty] | 17211 | -0.6086 | 0.0095 | 50.46 | 3.5324
[5 empty] | 17212 | -0.6086 | 0.0096 | 51.37 | 3.5324
[5 empty] | 17213 | -0.6086 | 0.0098 | 52.27 | 3.5324
[5 empty] | 17214 | -0.6086 | 0.01 | 53.17 | 3.5324
[5 empty] | 17215 | -0.6086 | 0.0101 | 54.07 | 3.5324
[5 empty] | 17216 | -0.6086 | 0.0103 | 54.97 | 3.5324
[5 empty] | 17217 | -0.6086 | 0.0105 | 55.87 | 3.5324
[5 empty] | 17218 | -0.6089 | 0.0107 | 56.77 | 3.5324
[5 empty] | 17219 | -0.6092 | 0.0108 | 57.67 | 3.5327
[5 empty] | 17220 | -0.6092 | 0.011 | 58.57 | 3.5321
[5 empty] | 17221 | -0.6092 | 0.0112 | 59.48 | 3.5321
[5 empty] | 17222 | -0.6086 | 0.0113 | 60.38 | 3.5321
[5 empty] | 17223 | -0.6095 | 0.0115 | 61.28 | 3.5321
[5 empty] | 17224 | -0.6089 | 0.0117 | 62.18 | 3.5321
[5 empty] | 17225 | -0.6089 | 0.0118 | 63.08 | 3.5324
[5 empty] | 17226 | -0.6092 | 0.012 | 63.98 | 3.5324
[5 empty] | 17227 | -0.6089 | 0.0122 | 64.88 | 3.5327
[5 empty] | 17228 | -0.6092 | 0.0123 | 65.78 | 3.5327
[5 empty] | 17229 | -0.6092 | 0.0125 | 66.69 | 3.5324
[5 empty] | 17230 | -0.6089 | 0.0127 | 67.59 | 3.5321
[5 empty] | 17231 | -0.6086 | 0.0129 | 68.49 | 3.5321
[5 empty] | 17232 | -0.6083 | 0.013 | 69.39 | 3.5311
[5 empty] | 17233 | -0.6083 | 0.0132 | 70.29 | 3.5311
[5 empty] | 17234 | -0.6092 | 0.0134 | 71.19 | 3.5311
[5 empty] | 17235 | -0.6086 | 0.0135 | 72.09 | 3.5311
[5 empty] | 17236 | -0.6086 | 0.0137 | 72.99 | 3.5311
[5 empty] | 17237 | -0.6086 | 0.0139 | 73.89 | 3.5311
[5 empty] | 17238 | -0.6092 | 0.014 | 74.79 | 3.5311
[5 empty] | 17239 | -0.6089 | 0.0142 | 75.7 | 3.5311
[5 empty] | 17240 | -0.6089 | 0.0144 | 76.6 | 3.5311
[5 empty] | 17241 | -0.6089 | 0.0145 | 77.5 | 3.5311
[5 empty] | 17242 | -0.6092 | 0.0147 | 78.4 | 3.5305
[5 empty] | 17242 | -1.2162 | 0.0147 | 78.4 | 3.5063
[5 empty] | 17246 | -1.2162 | 0.0161 | 85.6 | 3.5063
[5 empty] | 17247 | -1.2162 | 0.0164 | 87.4 | 3.5063
[5 empty] | 17248 | -1.2162 | 0.0167 | 89.2 | 3.506
[5 empty] | 17249 | -1.2165 | 0.0171 | 91 | 3.5051
[5 empty] | 17250 | -1.2162 | 0.0174 | 92.8 | 3.5048
[5 empty] | 17251 | -1.2159 | 0.0178 | 94.6 | 3.5048
[5 empty] | 17252 | -1.2159 | 0.0181 | 96.4 | 3.5042
[5 empty] | 17253 | -1.2159 | 0.0184 | 98.2 | 3.5032
[5 empty] | 17254 | -1.2159 | 0.0188 | 100 | 3.5032
[5 empty] | 17254 | -1.2159 | 0.0188 | 100 | 3.5032
[5 empty] | 17254 | 0.6092 | 0 | 0 | 3.5745
[5 empty] | 17258 | 0.6092 | 0.0007 | 50.01 | 3.5745
[5 empty] | 17259 | 0.6092 | 0.0008 | 62.51 | 3.5745
[5 empty] | 17260 | 0.6092 | 0.001 | 75.01 | 3.5745
[5 empty] | 17261 | 0.6086 | 0.0012 | 87.5 | 3.5761
[5 empty] | 17262 | 0.6092 | 0.0014 | 100 | 3.5761
[5 empty] | 17262 | 0 | 0.0014 | 100 | 3.5578
[5 empty] | 17265 | 0 | 0.0014 | 100 | 3.5578
[5 empty] | 17266 | 0 | 0.0014 | 100 | 3.5578
[5 empty] | 17267 | 0 | 0.0014 | 100 | 3.5578
[5 empty] | 17268 | 0 | 0.0014 | 100 | 3.5578
[5 empty] | 17269 | 0 | 0.0014 | 100 | 3.5578
[5 empty] | 17270 | 0 | 0.0014 | 100 | 3.5578
[5 empty] | 17271 | 0 | 0.0014 | 100 | 3.5581
[5 empty] | 17272 | 0 | 0.0014 | 100 | 3.5581
[5 empty] | 17273 | 0 | 0.0014 | 100 | 3.5584
[5 empty] | 17274 | 0 | 0.0014 | 100 | 3.5584
[5 empty] | 17275 | 0 | 0.0014 | 100 | 3.5581
[5 empty] | 17276 | 0 | 0.0014 | 100 | 3.5587
[5 empty] | 17277 | 0 | 0.0014 | 100 | 3.5587
[5 empty] | 17278 | 0 | 0.0014 | 100 | 3.5587
[5 empty] | 17278 | 0 | 0.0014 | 100 | 3.5587
[5 empty] | 17278 | -0.6092 | 0 | 0 | 3.5355
[5 empty] | 17281 | -0.6092 | 0.0005 | 1.37 | 3.5355
[5 empty] | 17282 | -0.6092 | 0.0007 | 1.83 | 3.5355
[5 empty] | 17283 | -0.6086 | 0.0008 | 2.29 | 3.5355
[5 empty] | 17284 | -0.6086 | 0.001 | 2.74 | 3.5342
[5 empty] | 17285 | -0.6086 | 0.0012 | 3.2 | 3.5342
[5 empty] | 17286 | -0.6086 | 0.0014 | 3.66 | 3.5336
[5 empty] | 17287 | -0.6083 | 0.0015 | 4.11 | 3.5333
[5 empty] | 17288 | -0.6086 | 0.0017 | 4.57 | 3.5333
[5 empty] | 17289 | -0.6095 | 0.0019 | 5.03 | 3.5333
[5 empty] | 17290 | -0.6095 | 0.002 | 5.48 | 3.533
[5 empty] | 17291 | -0.6086 | 0.0022 | 5.94 | 3.533
[5 empty] | 17292 | -0.6092 | 0.0024 | 6.4 | 3.533
[5 empty] | 17293 | -0.6092 | 0.0025 | 6.86 | 3.533
[5 empty] | 17294 | -0.6092 | 0.0027 | 7.31 | 3.533
[5 empty] | 17295 | -0.6092 | 0.0029 | 7.77 | 3.5327
[5 empty] | 17296 | -0.6086 | 0.003 | 8.23 | 3.5327
[5 empty] | 17297 | -0.6092 | 0.0032 | 8.68 | 3.5327
[5 empty] | 17298 | -0.6092 | 0.0034 | 9.14 | 3.5327
[5 empty] | 17299 | -0.6083 | 0.0036 | 9.6 | 3.5327
[5 empty] | 17300 | -0.6092 | 0.0037 | 10.06 | 3.5327
[5 empty] | 17301 | -0.6092 | 0.0039 | 10.51 | 3.5327
[5 empty] | 17302 | -0.6092 | 0.0041 | 10.97 | 3.5314
[5 empty] | 17303 | -0.6083 | 0.0042 | 11.43 | 3.5314
[5 empty] | 17304 | -0.6086 | 0.0044 | 11.88 | 3.5314
[5 empty] | 17305 | -0.6086 | 0.0046 | 12.34 | 3.5314
[5 empty] | 17306 | -0.6083 | 0.0047 | 12.8 | 3.5314
[5 empty] | 17307 | -0.6092 | 0.0049 | 13.25 | 3.5311
[5 empty] | 17308 | -0.6089 | 0.0051 | 13.71 | 3.5311
[5 empty] | 17309 | -0.6089 | 0.0052 | 14.17 | 3.5314
[5 empty] | 17310 | -0.6095 | 0.0054 | 14.62 | 3.5311
[5 empty] | 17311 | -0.6083 | 0.0056 | 15.08 | 3.5311
[5 empty] | 17312 | -0.6095 | 0.0058 | 15.54 | 3.5305
[5 empty] | 17313 | -0.6095 | 0.0059 | 16 | 3.5305
[5 empty] | 17313 | -4.8645 | 0.0059 | 16 | 3.3609
[5 empty] | 17316 | -4.8645 | 0.01 | 26.95 | 3.3609
[5 empty] | 17317 | -4.8645 | 0.0113 | 30.6 | 3.3609
[5 empty] | 17318 | -4.8645 | 0.0127 | 34.25 | 3.3609
[5 empty] | 17319 | -4.8645 | 0.014 | 37.9 | 3.3609
[5 empty] | 17320 | -4.8639 | 0.0154 | 41.55 | 3.356
[5 empty] | 17321 | -4.8639 | 0.0167 | 45.2 | 3.3529
[5 empty] | 17321 | -3.0419 | 0.0167 | 45.2 | 3.4115
[5 empty] | 17325 | -3.0419 | 0.0201 | 54.34 | 3.4115
[5 empty] | 17326 | -3.0419 | 0.021 | 56.62 | 3.4115
[5 empty] | 17327 | -3.0419 | 0.0218 | 58.9 | 3.4111
[5 empty] | 17328 | -3.0419 | 0.0226 | 61.19 | 3.4111
[5 empty] | 17329 | -3.0419 | 0.0235 | 63.47 | 3.4111
[5 empty] | 17330 | -3.0422 | 0.0243 | 65.75 | 3.4099
[5 empty] | 17331 | -3.0419 | 0.0252 | 68.04 | 3.4099
[5 empty] | 17332 | -3.0419 | 0.026 | 70.32 | 3.4099
[5 empty] | 17333 | -3.0419 | 0.0269 | 72.6 | 3.4087
[5 empty] | 17334 | -3.0416 | 0.0277 | 74.89 | 3.4065
[5 empty] | 17335 | -3.0416 | 0.0286 | 77.17 | 3.4065
[5 empty] | 17336 | -3.0416 | 0.0294 | 79.45 | 3.4056
[5 empty] | 17337 | -3.0416 | 0.0302 | 81.73 | 3.4049
[5 empty] | 17338 | -3.0419 | 0.0311 | 84.02 | 3.4037
[5 empty] | 17339 | -3.0419 | 0.0319 | 86.3 | 3.4037
[5 empty] | 17340 | -3.0419 | 0.0328 | 88.58 | 3.4034
[5 empty] | 17341 | -3.0419 | 0.0336 | 90.87 | 3.4018
[5 empty] | 17342 | -3.0419 | 0.0345 | 93.15 | 3.4015
[5 empty] | 17343 | -3.0419 | 0.0353 | 95.43 | 3.4015
[5 empty] | 17344 | -3.0419 | 0.0362 | 97.72 | 3.4003
[5 empty] | 17345 | -3.0419 | 0.037 | 100 | 3.4
[5 empty] | 17345 | -3.0419 | 0.037 | 100 | 3.4
[5 empty] | 17345 | 1.2165 | 0 | 0 | 3.5693
[5 empty] | 17349 | 1.2165 | 0.0014 | 50.01 | 3.5693
[5 empty] | 17350 | 1.2159 | 0.0017 | 62.51 | 3.5693
[5 empty] | 17351 | 1.2159 | 0.002 | 75 | 3.5693
[5 empty] | 17352 | 1.2165 | 0.0024 | 87.5 | 3.5727
[5 empty] | 17353 | 1.2159 | 0.0027 | 100 | 3.5745
[5 empty] | 17353 | 1.2159 | 0.0027 | 100 | 3.5745
[5 empty] | 17353 | -1.2165 | 0 | 0 | 3.4852
[5 empty] | 17357 | -1.2165 | 0.0014 | 12.5 | 3.4852
[5 empty] | 17358 | -1.2165 | 0.0017 | 15.63 | 3.4852
[5 empty] | 17359 | -1.2159 | 0.002 | 18.75 | 3.4852
[5 empty] | 17360 | -1.2165 | 0.0024 | 21.88 | 3.4843
[5 empty] | 17361 | -1.2165 | 0.0027 | 25 | 3.4843
[5 empty] | 17362 | -1.2165 | 0.003 | 28.13 | 3.4843
[5 empty] | 17363 | -1.2162 | 0.0034 | 31.26 | 3.4846
[5 empty] | 17364 | -1.2159 | 0.0037 | 34.38 | 3.4846
[5 empty] | 17365 | -1.2165 | 0.0041 | 37.51 | 3.4846
[5 empty] | 17366 | -1.2165 | 0.0044 | 40.63 | 3.4846
[5 empty] | 17367 | -1.2159 | 0.0047 | 43.76 | 3.4846
[5 empty] | 17368 | -1.2159 | 0.0051 | 46.88 | 3.4846
[5 empty] | 17369 | -1.2159 | 0.0054 | 50 | 3.4846
[5 empty] | 17370 | -1.2159 | 0.0057 | 53.13 | 3.484
[5 empty] | 17371 | -1.2159 | 0.0061 | 56.25 | 3.484
[5 empty] | 17372 | -1.2159 | 0.0064 | 59.38 | 3.484
[5 empty] | 17373 | -1.2159 | 0.0068 | 62.5 | 3.484
[5 empty] | 17374 | -1.2159 | 0.0071 | 65.62 | 3.4843
[5 empty] | 17375 | -1.2165 | 0.0074 | 68.75 | 3.4837
[5 empty] | 17376 | -1.2165 | 0.0078 | 71.88 | 3.4837
[5 empty] | 17377 | -1.2165 | 0.0081 | 75 | 3.4837
[5 empty] | 17378 | -1.2159 | 0.0084 | 78.13 | 3.4831
[5 empty] | 17379 | -1.2162 | 0.0088 | 81.25 | 3.4831
[5 empty] | 17380 | -1.2165 | 0.0091 | 84.38 | 3.4831
[5 empty] | 17381 | -1.2165 | 0.0095 | 87.5 | 3.4831
[5 empty] | 17382 | -1.2159 | 0.0098 | 90.63 | 3.4828
[5 empty] | 17383 | -1.2162 | 0.0101 | 93.75 | 3.4828
[5 empty] | 17384 | -1.2159 | 0.0105 | 96.88 | 3.4828
[5 empty] | 17385 | -1.2159 | 0.0108 | 100 | 3.4828
[5 empty] | 17385 | -1.2159 | 0.0108 | 100 | 3.4828
[5 empty] | 17385 | 2.4327 | 0 | 0 | 3.626
[5 empty] | 17388 | 2.4327 | 0.002 | 37.5 | 3.626
[5 empty] | 17389 | 2.4327 | 0.0027 | 50 | 3.626
[5 empty] | 17390 | 2.4327 | 0.0034 | 62.5 | 3.626
[5 empty] | 17391 | 2.4324 | 0.0041 | 75 | 3.63
[5 empty] | 17392 | 2.4324 | 0.0047 | 87.5 | 3.63
[5 empty] | 17393 | 2.4327 | 0.0054 | 100 | 3.6341
[5 empty] | 17393 | 0 | 0.0054 | 100 | 3.5472
[5 empty] | 17397 | 0 | 0.0054 | 100 | 3.5472
[5 empty] | 17398 | 0 | 0.0054 | 100 | 3.5472
[5 empty] | 17399 | 0 | 0.0054 | 100 | 3.5472
[5 empty] | 17400 | 0 | 0.0054 | 100 | 3.5472
[5 empty] | 17401 | 0 | 0.0054 | 100 | 3.5469
[5 empty] | 17402 | 0 | 0.0054 | 100 | 3.5472
[5 empty] | 17403 | 0 | 0.0054 | 100 | 3.5472
[5 empty] | 17404 | 0 | 0.0054 | 100 | 3.5476
[5 empty] | 17405 | 0 | 0.0054 | 100 | 3.5476
[5 empty] | 17406 | 0 | 0.0054 | 100 | 3.5479
[5 empty] | 17407 | 0 | 0.0054 | 100 | 3.5479
[5 empty] | 17408 | 0 | 0.0054 | 100 | 3.5482
[5 empty] | 17409 | 0 | 0.0054 | 100 | 3.5482
[5 empty] | 17410 | 0 | 0.0054 | 100 | 3.5485
[5 empty] | 17411 | 0 | 0.0054 | 100 | 3.5485
[5 empty] | 17412 | 0 | 0.0054 | 100 | 3.5491
[5 empty] | 17413 | 0 | 0.0054 | 100 | 3.5491
[5 empty] | 17414 | 0 | 0.0054 | 100 | 3.5491
[5 empty] | 17415 | 0 | 0.0054 | 100 | 3.5491
[5 empty] | 17416 | 0 | 0.0054 | 100 | 3.5494
[5 empty] | 17417 | 0 | 0.0054 | 100 | 3.55
[5 empty] | 17418 | 0 | 0.0054 | 100 | 3.55
[5 empty] | 17419 | 0 | 0.0054 | 100 | 3.55
[5 empty] | 17420 | 0 | 0.0054 | 100 | 3.551
[5 empty] | 17421 | 0 | 0.0054 | 100 | 3.551
[5 empty] | 17422 | 0 | 0.0054 | 100 | 3.551
[5 empty] | 17423 | 0 | 0.0054 | 100 | 3.551
[5 empty] | 17424 | 0 | 0.0054 | 100 | 3.551
[5 empty] | 17425 | 0 | 0.0054 | 100 | 3.551
[5 empty] | 17426 | 0 | 0.0054 | 100 | 3.551
[5 empty] | 17427 | 0 | 0.0054 | 100 | 3.551
[5 empty] | 17428 | 0 | 0.0054 | 100 | 3.551
[5 empty] | 17429 | 0 | 0.0054 | 100 | 3.551
[5 empty] | 17430 | 0 | 0.0054 | 100 | 3.551
[5 empty] | 17431 | 0 | 0.0054 | 100 | 3.5513
[5 empty] | 17432 | 0 | 0.0054 | 100 | 3.5513
[5 empty] | 17433 | 0 | 0.0054 | 100 | 3.5513
[5 empty] | 17434 | 0 | 0.0054 | 100 | 3.5513
[5 empty] | 17435 | 0 | 0.0054 | 100 | 3.5513
[5 empty] | 17436 | 0 | 0.0054 | 100 | 3.5516
[5 empty] | 17437 | 0 | 0.0054 | 100 | 3.5516
[5 empty] | 17438 | 0 | 0.0054 | 100 | 3.5516
[5 empty] | 17439 | 0 | 0.0054 | 100 | 3.5516
[5 empty] | 17440 | 0 | 0.0054 | 100 | 3.5519
[5 empty] | 17441 | 0 | 0.0054 | 100 | 3.5519
[5 empty] | 17442 | 0 | 0.0054 | 100 | 3.5519
[5 empty] | 17443 | 0 | 0.0054 | 100 | 3.5519
[5 empty] | 17444 | 0 | 0.0054 | 100 | 3.5519
[5 empty] | 17445 | 0 | 0.0054 | 100 | 3.5519
[5 empty] | 17446 | 0 | 0.0054 | 100 | 3.5519
[5 empty] | 17447 | 0 | 0.0054 | 100 | 3.5522
[5 empty] | 17448 | 0 | 0.0054 | 100 | 3.5522
[5 empty] | 17448 | 0 | 0.0054 | 100 | 3.5522
[5 empty] | 17448 | -0.6092 | 0 | 0 | 3.5283
[5 empty] | 17452 | -0.6092 | 0.0007 | 7.7 | 3.5283
[5 empty] | 17453 | -0.6095 | 0.0008 | 9.63 | 3.5283
[5 empty] | 17454 | -0.6095 | 0.001 | 11.55 | 3.5283
[5 empty] | 17455 | -0.6092 | 0.0012 | 13.48 | 3.5283
[5 empty] | 17456 | -0.6089 | 0.0014 | 15.4 | 3.5283
[5 empty] | 17457 | -0.6092 | 0.0015 | 17.33 | 3.5265
[5 empty] | 17458 | -0.6092 | 0.0017 | 19.25 | 3.5262
[5 empty] | 17459 | -0.6086 | 0.0019 | 21.17 | 3.5259
[5 empty] | 17460 | -0.6092 | 0.002 | 23.1 | 3.5249
[5 empty] | 17461 | -0.6092 | 0.0022 | 25.02 | 3.5249
[5 empty] | 17462 | -0.6089 | 0.0024 | 26.95 | 3.524
[5 empty] | 17463 | -0.6092 | 0.0025 | 28.87 | 3.5237
[5 empty] | 17464 | -0.6089 | 0.0027 | 30.8 | 3.5249
[5 empty] | 17465 | -0.6086 | 0.0029 | 32.72 | 3.5249
[5 empty] | 17466 | -0.6086 | 0.003 | 34.64 | 3.5249
[5 empty] | 17467 | -0.6083 | 0.0032 | 36.57 | 3.5246
[5 empty] | 17468 | -0.6092 | 0.0034 | 38.49 | 3.524
[5 empty] | 17469 | -0.6092 | 0.0036 | 40.42 | 3.524
[5 empty] | 17470 | -0.6083 | 0.0037 | 42.34 | 3.5237
[5 empty] | 17471 | -0.6089 | 0.0039 | 44.26 | 3.5237
[5 empty] | 17472 | -0.6083 | 0.0041 | 46.18 | 3.5237
[5 empty] | 17473 | -0.6092 | 0.0042 | 48.11 | 3.5237
[5 empty] | 17474 | -0.6086 | 0.0044 | 50.03 | 3.5234
[5 empty] | 17475 | -0.6089 | 0.0046 | 51.96 | 3.5234
[5 empty] | 17476 | -0.6086 | 0.0047 | 53.88 | 3.5234
[5 empty] | 17476 | -1.2162 | 0.0047 | 53.88 | 3.4995
[5 empty] | 17478 | -1.2162 | 0.0054 | 61.57 | 3.4995
[5 empty] | 17479 | -1.2162 | 0.0057 | 65.41 | 3.4995
[5 empty] | 17480 | -1.2165 | 0.0061 | 69.25 | 3.4995
[5 empty] | 17481 | -1.2165 | 0.0064 | 73.1 | 3.4983
[5 empty] | 17482 | -1.2159 | 0.0068 | 76.94 | 3.498
[5 empty] | 17483 | -1.2159 | 0.0071 | 80.78 | 3.4976
[5 empty] | 17484 | -1.2165 | 0.0074 | 84.63 | 3.497
[5 empty] | 17485 | -1.2165 | 0.0078 | 88.47 | 3.4967
[5 empty] | 17486 | -1.2165 | 0.0081 | 92.32 | 3.4955
[5 empty] | 17487 | -1.2159 | 0.0085 | 96.16 | 3.4952
[5 empty] | 17488 | -1.2159 | 0.0088 | 100 | 3.4952
[5 empty] | 17488 | -1.2159 | 0.0088 | 100 | 3.4952
[5 empty] | 17488 | 0.6086 | 0 | 0 | 3.5662
[5 empty] | 17491 | 0.6086 | 0.0005 | 37.49 | 3.5662
[5 empty] | 17492 | 0.6086 | 0.0007 | 49.98 | 3.5662
[5 empty] | 17493 | 0.6086 | 0.0008 | 62.48 | 3.5668
[5 empty] | 17494 | 0.6092 | 0.001 | 74.98 | 3.568
[5 empty] | 17495 | 0.6092 | 0.0012 | 87.49 | 3.5689
[5 empty] | 17496 | 0.6092 | 0.0014 | 100 | 3.5696
[5 empty] | 17496 | 0 | 0.0014 | 100 | 3.5503
[5 empty] | 17499 | 0 | 0.0014 | 100 | 3.5503
[5 empty] | 17500 | 0 | 0.0014 | 100 | 3.5503
[5 empty] | 17501 | 0 | 0.0014 | 100 | 3.5507
[5 empty] | 17502 | 0 | 0.0014 | 100 | 3.5507
[5 empty] | 17503 | 0 | 0.0014 | 100 | 3.5507
[5 empty] | 17504 | 0 | 0.0014 | 100 | 3.5507
[5 empty] | 17505 | 0 | 0.0014 | 100 | 3.5507
[5 empty] | 17506 | 0 | 0.0014 | 100 | 3.551
[5 empty] | 17507 | 0 | 0.0014 | 100 | 3.551
[5 empty] | 17508 | 0 | 0.0014 | 100 | 3.551
[5 empty] | 17509 | 0 | 0.0014 | 100 | 3.551
[5 empty] | 17510 | 0 | 0.0014 | 100 | 3.5513
[5 empty] | 17511 | 0 | 0.0014 | 100 | 3.551
[5 empty] | 17512 | 0 | 0.0014 | 100 | 3.551
[5 empty] | 17512 | 0 | 0.0014 | 100 | 3.551
[5 empty] | 17512 | -0.6095 | 0 | 0 | 3.5262
[5 empty] | 17515 | -0.6095 | 0.0005 | 2.71 | 3.5262
[5 empty] | 17516 | -0.6092 | 0.0007 | 3.61 | 3.5262
[5 empty] | 17517 | -0.6089 | 0.0008 | 4.51 | 3.5262
[5 empty] | 17518 | -0.6089 | 0.001 | 5.41 | 3.5259
[5 empty] | 17519 | -0.6089 | 0.0012 | 6.31 | 3.5255
[5 empty] | 17520 | -0.6086 | 0.0014 | 7.21 | 3.5249
[5 empty] | 17521 | -0.6089 | 0.0015 | 8.11 | 3.5249
[5 empty] | 17522 | -0.6092 | 0.0017 | 9.01 | 3.5249
[5 empty] | 17523 | -0.6089 | 0.0019 | 9.92 | 3.5237
[5 empty] | 17524 | -0.6089 | 0.002 | 10.82 | 3.5237
[5 empty] | 17525 | -0.6092 | 0.0022 | 11.72 | 3.5237
[5 empty] | 17526 | -0.6095 | 0.0024 | 12.62 | 3.5237
[5 empty] | 17527 | -0.6092 | 0.0025 | 13.52 | 3.5234
[5 empty] | 17528 | -0.6086 | 0.0027 | 14.42 | 3.5234
[5 empty] | 17529 | -0.6086 | 0.0029 | 15.32 | 3.5234
[5 empty] | 17530 | -0.6086 | 0.003 | 16.22 | 3.5234
[5 empty] | 17531 | -0.6089 | 0.0032 | 17.13 | 3.5234
[5 empty] | 17532 | -0.6086 | 0.0034 | 18.03 | 3.5234
[5 empty] | 17533 | -0.6086 | 0.0036 | 18.93 | 3.5231
[5 empty] | 17534 | -0.6089 | 0.0037 | 19.83 | 3.5231
[5 empty] | 17535 | -0.6089 | 0.0039 | 20.73 | 3.5234
[5 empty] | 17536 | -0.6089 | 0.0041 | 21.63 | 3.5234
[5 empty] | 17537 | -0.6092 | 0.0042 | 22.53 | 3.5234
[5 empty] | 17538 | -0.6086 | 0.0044 | 23.43 | 3.5228
[5 empty] | 17539 | -0.6086 | 0.0046 | 24.33 | 3.5231
[5 empty] | 17540 | -0.6092 | 0.0047 | 25.23 | 3.5231
[5 empty] | 17541 | -0.6092 | 0.0049 | 26.14 | 3.5231
[5 empty] | 17542 | -0.6095 | 0.0051 | 27.04 | 3.5231
[5 empty] | 17543 | -0.6092 | 0.0052 | 27.94 | 3.5231
[5 empty] | 17544 | -0.6089 | 0.0054 | 28.84 | 3.5231
[5 empty] | 17545 | -0.6086 | 0.0056 | 29.74 | 3.5228
[5 empty] | 17546 | -0.6086 | 0.0058 | 30.64 | 3.5224
[5 empty] | 17547 | -0.6089 | 0.0059 | 31.54 | 3.5224
[5 empty] | 17548 | -0.6092 | 0.0061 | 32.45 | 3.5224
[5 empty] | 17549 | -0.6089 | 0.0063 | 33.35 | 3.5221
[5 empty] | 17550 | -0.6092 | 0.0064 | 34.25 | 3.5221
[5 empty] | 17551 | -0.6083 | 0.0066 | 35.15 | 3.5218
[5 empty] | 17552 | -0.6086 | 0.0068 | 36.05 | 3.5218
[5 empty] | 17553 | -0.6092 | 0.0069 | 36.95 | 3.5218
[5 empty] | 17554 | -0.6089 | 0.0071 | 37.85 | 3.5218
[5 empty] | 17555 | -0.6089 | 0.0073 | 38.75 | 3.5218
[5 empty] | 17556 | -0.6092 | 0.0074 | 39.65 | 3.5218
[5 empty] | 17557 | -0.6086 | 0.0076 | 40.56 | 3.5215
[5 empty] | 17558 | -0.6089 | 0.0078 | 41.46 | 3.5215
[5 empty] | 17559 | -0.6095 | 0.008 | 42.36 | 3.5209
[5 empty] | 17560 | -0.6086 | 0.0081 | 43.26 | 3.5209
[5 empty] | 17561 | -0.6086 | 0.0083 | 44.16 | 3.5206
[5 empty] | 17562 | -0.6092 | 0.0085 | 45.06 | 3.5203
[5 empty] | 17563 | -0.6089 | 0.0086 | 45.96 | 3.52
[5 empty] | 17564 | -0.6086 | 0.0088 | 46.86 | 3.52
[5 empty] | 17565 | -0.6089 | 0.009 | 47.76 | 3.52
[5 empty] | 17566 | -0.6083 | 0.0091 | 48.66 | 3.52
[5 empty] | 17567 | -0.6086 | 0.0093 | 49.57 | 3.52
[5 empty] | 17568 | -0.6083 | 0.0095 | 50.47 | 3.5197
[5 empty] | 17569 | -0.6089 | 0.0096 | 51.37 | 3.5197
[5 empty] | 17570 | -0.6083 | 0.0098 | 52.27 | 3.5197
[5 empty] | 17571 | -0.6086 | 0.01 | 53.17 | 3.5193
[5 empty] | 17572 | -0.6089 | 0.0101 | 54.07 | 3.5193
[5 empty] | 17573 | -0.6089 | 0.0103 | 54.97 | 3.5193
[5 empty] | 17574 | -0.6092 | 0.0105 | 55.87 | 3.5193
[5 empty] | 17575 | -0.6083 | 0.0107 | 56.77 | 3.519
[5 empty] | 17576 | -0.6089 | 0.0108 | 57.67 | 3.519
[5 empty] | 17577 | -0.6092 | 0.011 | 58.57 | 3.519
[5 empty] | 17578 | -0.6086 | 0.0112 | 59.48 | 3.519
[5 empty] | 17579 | -0.6086 | 0.0113 | 60.38 | 3.5187
[5 empty] | 17580 | -0.6086 | 0.0115 | 61.28 | 3.5187
[5 empty] | 17581 | -0.6092 | 0.0117 | 62.18 | 3.5187
[5 empty] | 17582 | -0.6086 | 0.0118 | 63.08 | 3.5184
[5 empty] | 17583 | -0.6089 | 0.012 | 63.98 | 3.5184
[5 empty] | 17584 | -0.6092 | 0.0122 | 64.88 | 3.5178
[5 empty] | 17585 | -0.6092 | 0.0123 | 65.78 | 3.5175
[5 empty] | 17586 | -0.6092 | 0.0125 | 66.68 | 3.5175
[5 empty] | 17587 | -0.6083 | 0.0127 | 67.58 | 3.5175
[5 empty] | 17588 | -0.6089 | 0.0129 | 68.49 | 3.5184
[5 empty] | 17589 | -0.6092 | 0.013 | 69.39 | 3.5184
[5 empty] | 17590 | -0.6086 | 0.0132 | 70.29 | 3.5184
[5 empty] | 17591 | -0.6089 | 0.0134 | 71.19 | 3.5175
[5 empty] | 17592 | -0.6092 | 0.0135 | 72.09 | 3.5175
[5 empty] | 17593 | -0.6092 | 0.0137 | 72.99 | 3.5175
[5 empty] | 17594 | -0.6083 | 0.0139 | 73.89 | 3.5175
[5 empty] | 17595 | -0.6089 | 0.014 | 74.79 | 3.5175
[5 empty] | 17596 | -0.6095 | 0.0142 | 75.7 | 3.5175
[5 empty] | 17597 | -0.6089 | 0.0144 | 76.6 | 3.5175
[5 empty] | 17598 | -0.6083 | 0.0145 | 77.5 | 3.5172
[5 empty] | 17599 | -0.6092 | 0.0147 | 78.4 | 3.5175
[5 empty] | 17599 | -1.2165 | 0.0147 | 78.4 | 3.4942
[5 empty] | 17601 | -1.2165 | 0.0154 | 82 | 3.4942
[5 empty] | 17602 | -1.2165 | 0.0157 | 83.8 | 3.4942
[5 empty] | 17603 | -1.2162 | 0.0161 | 85.6 | 3.4942
[5 empty] | 17604 | -1.2165 | 0.0164 | 87.4 | 3.4921
[5 empty] | 17605 | -1.2159 | 0.0167 | 89.2 | 3.4911
[5 empty] | 17606 | -1.2162 | 0.0171 | 91 | 3.4905
[5 empty] | 17607 | -1.2162 | 0.0174 | 92.8 | 3.4905
[5 empty] | 17608 | -1.2165 | 0.0178 | 94.6 | 3.4893
[5 empty] | 17609 | -1.2162 | 0.0181 | 96.4 | 3.4893
[5 empty] | 17610 | -1.2159 | 0.0184 | 98.2 | 3.489
[5 empty] | 17611 | -1.2159 | 0.0188 | 100 | 3.489
[5 empty] | 17611 | -1.2159 | 0.0188 | 100 | 3.489
[5 empty] | 17611 | 0.6092 | 0 | 0 | 3.5612
[5 empty] | 17614 | 0.6092 | 0.0005 | 37.52 | 3.5612
[5 empty] | 17615 | 0.6086 | 0.0007 | 50.01 | 3.5612
[5 empty] | 17616 | 0.6086 | 0.0008 | 62.5 | 3.5631
[5 empty] | 17617 | 0.6092 | 0.001 | 75.01 | 3.564
[5 empty] | 17618 | 0.6092 | 0.0012 | 87.51 | 3.5646
[5 empty] | 17619 | 0.6083 | 0.0014 | 100 | 3.5662
[5 empty] | 17619 | 0 | 0.0014 | 100 | 3.5451
[5 empty] | 17622 | 0 | 0.0014 | 100 | 3.5451
[5 empty] | 17623 | 0 | 0.0014 | 100 | 3.5454
[5 empty] | 17624 | 0 | 0.0014 | 100 | 3.5454
[5 empty] | 17625 | 0 | 0.0014 | 100 | 3.5454
[5 empty] | 17626 | 0 | 0.0014 | 100 | 3.5454
[5 empty] | 17627 | 0 | 0.0014 | 100 | 3.5454
[5 empty] | 17628 | 0 | 0.0014 | 100 | 3.5454
[5 empty] | 17629 | 0 | 0.0014 | 100 | 3.5454
[5 empty] | 17630 | 0 | 0.0014 | 100 | 3.5457
[5 empty] | 17631 | 0 | 0.0014 | 100 | 3.5457
[5 empty] | 17632 | 0 | 0.0014 | 100 | 3.5457
[5 empty] | 17633 | 0 | 0.0014 | 100 | 3.5457
[5 empty] | 17634 | 0 | 0.0014 | 100 | 3.5457
[5 empty] | 17635 | 0 | 0.0014 | 100 | 3.5457
[5 empty] | 17635 | 0 | 0.0014 | 100 | 3.5457
[5 empty] | 17635 | -0.6092 | 0 | 0 | 3.5234
[5 empty] | 17637 | -0.6092 | 0.0003 | 0.91 | 3.5234
[5 empty] | 17638 | -0.6092 | 0.0005 | 1.37 | 3.5234
[5 empty] | 17639 | -0.6086 | 0.0007 | 1.83 | 3.5234
[5 empty] | 17640 | -0.6086 | 0.0008 | 2.29 | 3.5234
[5 empty] | 17641 | -0.6089 | 0.001 | 2.74 | 3.5231
[5 empty] | 17642 | -0.6092 | 0.0012 | 3.2 | 3.5224
[5 empty] | 17643 | -0.6089 | 0.0014 | 3.66 | 3.5224
[5 empty] | 17644 | -0.6095 | 0.0015 | 4.11 | 3.5224
[5 empty] | 17645 | -0.6089 | 0.0017 | 4.57 | 3.5224
[5 empty] | 17646 | -0.6095 | 0.0019 | 5.03 | 3.5215
[5 empty] | 17647 | -0.6095 | 0.002 | 5.49 | 3.5209
[5 empty] | 17648 | -0.6092 | 0.0022 | 5.94 | 3.5206
[5 empty] | 17649 | -0.6092 | 0.0024 | 6.4 | 3.5203
[5 empty] | 17650 | -0.6092 | 0.0025 | 6.86 | 3.5197
[5 empty] | 17651 | -0.6092 | 0.0027 | 7.31 | 3.5197
[5 empty] | 17652 | -0.6086 | 0.0029 | 7.77 | 3.5193
[5 empty] | 17653 | -0.6092 | 0.003 | 8.23 | 3.5193
[5 empty] | 17654 | -0.6092 | 0.0032 | 8.69 | 3.519
[5 empty] | 17655 | -0.6092 | 0.0034 | 9.14 | 3.519
[5 empty] | 17656 | -0.6086 | 0.0036 | 9.6 | 3.5187
[5 empty] | 17657 | -0.6089 | 0.0037 | 10.06 | 3.5187
[5 empty] | 17658 | -0.6089 | 0.0039 | 10.51 | 3.5184
[5 empty] | 17659 | -0.6089 | 0.0041 | 10.97 | 3.5184
[5 empty] | 17660 | -0.6089 | 0.0042 | 11.43 | 3.5184
[5 empty] | 17661 | -0.6089 | 0.0044 | 11.88 | 3.5178
[5 empty] | 17662 | -0.6079 | 0.0046 | 12.34 | 3.5172
[5 empty] | 17663 | -0.6092 | 0.0047 | 12.8 | 3.5172
[5 empty] | 17664 | -0.6086 | 0.0049 | 13.26 | 3.5175
[5 empty] | 17665 | -0.6089 | 0.0051 | 13.71 | 3.5175
[5 empty] | 17666 | -0.6089 | 0.0052 | 14.17 | 3.5169
[5 empty] | 17667 | -0.6092 | 0.0054 | 14.63 | 3.5169
[5 empty] | 17668 | -0.6086 | 0.0056 | 15.08 | 3.5169
[5 empty] | 17669 | -0.6092 | 0.0058 | 15.54 | 3.5169
[5 empty] | 17670 | -0.6079 | 0.0059 | 16 | 3.5169
[5 empty] | 17670 | -4.8645 | 0.0059 | 16 | 3.3491
[5 empty] | 17673 | -4.8645 | 0.01 | 26.95 | 3.3491
[5 empty] | 17674 | -4.8645 | 0.0113 | 30.6 | 3.3491
[5 empty] | 17675 | -4.8645 | 0.0127 | 34.25 | 3.3457
[5 empty] | 17676 | -4.8645 | 0.014 | 37.9 | 3.342
[5 empty] | 17677 | -4.8645 | 0.0154 | 41.55 | 3.3383
[5 empty] | 17678 | -4.8645 | 0.0167 | 45.21 | 3.3361
[5 empty] | 17678 | -3.0422 | 0.0167 | 45.21 | 3.3994
[5 empty] | 17681 | -3.0422 | 0.0193 | 52.06 | 3.3994
[5 empty] | 17682 | -3.0419 | 0.0201 | 54.34 | 3.3994
[5 empty] | 17683 | -3.0419 | 0.021 | 56.62 | 3.3978
[5 empty] | 17684 | -3.0422 | 0.0218 | 58.9 | 3.3975
[5 empty] | 17685 | -3.0416 | 0.0226 | 61.19 | 3.3969
[5 empty] | 17686 | -3.0422 | 0.0235 | 63.47 | 3.395
[5 empty] | 17687 | -3.0419 | 0.0243 | 65.75 | 3.3944
[5 empty] | 17688 | -3.0416 | 0.0252 | 68.04 | 3.3941
[5 empty] | 17689 | -3.0419 | 0.026 | 70.32 | 3.3935
[5 empty] | 17690 | -3.0419 | 0.0269 | 72.6 | 3.3935
[5 empty] | 17691 | -3.0419 | 0.0277 | 74.89 | 3.3935
[5 empty] | 17692 | -3.0416 | 0.0286 | 77.17 | 3.3922
[5 empty] | 17693 | -3.0419 | 0.0294 | 79.45 | 3.3913
[5 empty] | 17694 | -3.0419 | 0.0303 | 81.74 | 3.3904
[5 empty] | 17695 | -3.0416 | 0.0311 | 84.02 | 3.3891
[5 empty] | 17696 | -3.0419 | 0.0319 | 86.3 | 3.3891
[5 empty] | 17697 | -3.0416 | 0.0328 | 88.58 | 3.3891
[5 empty] | 17698 | -3.0419 | 0.0336 | 90.87 | 3.3891
[5 empty] | 17699 | -3.0419 | 0.0345 | 93.15 | 3.3888
[5 empty] | 17700 | -3.0419 | 0.0353 | 95.43 | 3.3888
[5 empty] | 17701 | -3.0422 | 0.0362 | 97.72 | 3.3867
[5 empty] | 17702 | -3.0419 | 0.037 | 100 | 3.3857
[5 empty] | 17702 | -3.0419 | 0.037 | 100 | 3.3857
[5 empty] | 17702 | 1.2162 | 0 | 0 | 3.5562
[5 empty] | 17705 | 1.2162 | 0.001 | 37.5 | 3.5562
[5 empty] | 17706 | 1.2162 | 0.0014 | 50 | 3.5562
[5 empty] | 17707 | 1.2159 | 0.0017 | 62.5 | 3.5562
[5 empty] | 17708 | 1.2162 | 0.002 | 75 | 3.5578
[5 empty] | 17709 | 1.2162 | 0.0024 | 87.5 | 3.5606
[5 empty] | 17710 | 1.2165 | 0.0027 | 100 | 3.5621
[5 empty] | 17710 | 1.2165 | 0.0027 | 100 | 3.5621
[5 empty] | 17710 | -1.2159 | 0 | 0 | 3.4732
[5 empty] | 17713 | -1.2159 | 0.001 | 9.37 | 3.4732
[5 empty] | 17714 | -1.2159 | 0.0014 | 12.5 | 3.4732
[5 empty] | 17715 | -1.2162 | 0.0017 | 15.62 | 3.4732
[5 empty] | 17716 | -1.2162 | 0.002 | 18.75 | 3.4728
[5 empty] | 17717 | -1.2162 | 0.0024 | 21.87 | 3.4728
[5 empty] | 17718 | -1.2162 | 0.0027 | 25 | 3.4725
[5 empty] | 17719 | -1.2159 | 0.003 | 28.12 | 3.4725
[5 empty] | 17720 | -1.2159 | 0.0034 | 31.25 | 3.4719
[5 empty] | 17721 | -1.2159 | 0.0037 | 34.37 | 3.4719
[5 empty] | 17722 | -1.2165 | 0.0041 | 37.5 | 3.4719
[5 empty] | 17723 | -1.2159 | 0.0044 | 40.62 | 3.4719
[5 empty] | 17724 | -1.2159 | 0.0047 | 43.75 | 3.4716
[5 empty] | 17725 | -1.2168 | 0.0051 | 46.87 | 3.4713
[5 empty] | 17726 | -1.2159 | 0.0054 | 50 | 3.4713
[5 empty] | 17727 | -1.2159 | 0.0057 | 53.12 | 3.471
[5 empty] | 17728 | -1.2165 | 0.0061 | 56.25 | 3.4704
[5 empty] | 17729 | -1.2165 | 0.0064 | 59.37 | 3.4704
[5 empty] | 17730 | -1.2165 | 0.0068 | 62.5 | 3.4697
[5 empty] | 17731 | -1.2162 | 0.0071 | 65.63 | 3.4697
[5 empty] | 17732 | -1.2165 | 0.0074 | 68.75 | 3.4691
[5 empty] | 17733 | -1.2162 | 0.0078 | 71.88 | 3.4691
[5 empty] | 17734 | -1.2159 | 0.0081 | 75 | 3.4691
[5 empty] | 17735 | -1.2159 | 0.0084 | 78.13 | 3.4688
[5 empty] | 17736 | -1.2159 | 0.0088 | 81.25 | 3.4688
[5 empty] | 17737 | -1.2165 | 0.0091 | 84.38 | 3.4685
[5 empty] | 17738 | -1.2159 | 0.0095 | 87.5 | 3.4685
[5 empty] | 17739 | -1.2162 | 0.0098 | 90.63 | 3.4685
[5 empty] | 17740 | -1.2159 | 0.0101 | 93.75 | 3.4685
[5 empty] | 17741 | -1.2162 | 0.0105 | 96.87 | 3.4685
[5 empty] | 17742 | -1.2162 | 0.0108 | 100 | 3.4682
[5 empty] | 17742 | -1.2162 | 0.0108 | 100 | 3.4682
[5 empty] | 17742 | 2.4327 | 0 | 0 | 3.6127
[5 empty] | 17745 | 2.4327 | 0.002 | 37.5 | 3.6127
[5 empty] | 17746 | 2.4324 | 0.0027 | 50 | 3.6127
[5 empty] | 17747 | 2.4327 | 0.0034 | 62.5 | 3.6127
[5 empty] | 17748 | 2.4324 | 0.0041 | 75 | 3.6179
[5 empty] | 17749 | 2.4324 | 0.0047 | 87.5 | 3.6179
[5 empty] | 17750 | 2.4324 | 0.0054 | 100 | 3.6229
[5 empty] | 17750 | 0 | 0.0054 | 100 | 3.5333
[5 empty] | 17753 | 0 | 0.0054 | 100 | 3.5333
[5 empty] | 17754 | 0 | 0.0054 | 100 | 3.5333
[5 empty] | 17755 | 0 | 0.0054 | 100 | 3.5336
[5 empty] | 17756 | 0 | 0.0054 | 100 | 3.5336
[5 empty] | 17757 | 0 | 0.0054 | 100 | 3.5336
[5 empty] | 17758 | 0 | 0.0054 | 100 | 3.5336
[5 empty] | 17759 | 0 | 0.0054 | 100 | 3.5336
[5 empty] | 17760 | 0 | 0.0054 | 100 | 3.5336
[5 empty] | 17761 | 0 | 0.0054 | 100 | 3.5342
[5 empty] | 17762 | 0 | 0.0054 | 100 | 3.5333
[5 empty] | 17763 | 0 | 0.0054 | 100 | 3.5333
[5 empty] | 17764 | 0 | 0.0054 | 100 | 3.5333
[5 empty] | 17765 | 0 | 0.0054 | 100 | 3.5342
[5 empty] | 17766 | 0 | 0.0054 | 100 | 3.5342
[5 empty] | 17767 | 0 | 0.0054 | 100 | 3.5342
[5 empty] | 17768 | 0 | 0.0054 | 100 | 3.5348
[5 empty] | 17769 | 0 | 0.0054 | 100 | 3.5352
[5 empty] | 17770 | 0 | 0.0054 | 100 | 3.5355
[5 empty] | 17771 | 0 | 0.0054 | 100 | 3.5355
[5 empty] | 17772 | 0 | 0.0054 | 100 | 3.5355
[5 empty] | 17773 | 0 | 0.0054 | 100 | 3.5355
[5 empty] | 17774 | 0 | 0.0054 | 100 | 3.5348
[5 empty] | 17775 | 0 | 0.0054 | 100 | 3.5355
[5 empty] | 17776 | 0 | 0.0054 | 100 | 3.5348
[5 empty] | 17777 | 0 | 0.0054 | 100 | 3.5355
[5 empty] | 17778 | 0 | 0.0054 | 100 | 3.5355
[5 empty] | 17779 | 0 | 0.0054 | 100 | 3.5355
[5 empty] | 17780 | 0 | 0.0054 | 100 | 3.5358
[5 empty] | 17781 | 0 | 0.0054 | 100 | 3.5361
[5 empty] | 17782 | 0 | 0.0054 | 100 | 3.5364
[5 empty] | 17783 | 0 | 0.0054 | 100 | 3.5364
[5 empty] | 17784 | 0 | 0.0054 | 100 | 3.5367
[5 empty] | 17785 | 0 | 0.0054 | 100 | 3.5373
[5 empty] | 17786 | 0 | 0.0054 | 100 | 3.5376
[5 empty] | 17787 | 0 | 0.0054 | 100 | 3.5376
[5 empty] | 17788 | 0 | 0.0054 | 100 | 3.5376
[5 empty] | 17789 | 0 | 0.0054 | 100 | 3.5376
[5 empty] | 17789 | 0 | 0.0054 | 100 | 3.5383
[5 empty] | 17792 | 0 | 0.0054 | 100 | 3.5383
[5 empty] | 17792 | 0 | 0.0054 | 100 | 3.5383
[5 empty] | 17795 | 0 | 0.0054 | 100 | 3.5383
[5 empty] | 17796 | 0 | 0.0054 | 100 | 3.5383
[5 empty] | 17797 | 0 | 0.0054 | 100 | 3.5383
[5 empty] | 17798 | 0 | 0.0054 | 100 | 3.5383
[5 empty] | 17799 | 0 | 0.0054 | 100 | 3.5386
[5 empty] | 17800 | 0 | 0.0054 | 100 | 3.5386
[5 empty] | 17801 | 0 | 0.0054 | 100 | 3.5386
[5 empty] | 17802 | 0 | 0.0054 | 100 | 3.5386
[5 empty] | 17803 | 0 | 0.0054 | 100 | 3.5389
[5 empty] | 17804 | 0 | 0.0054 | 100 | 3.5389
[5 empty] | 17805 | 0 | 0.0054 | 100 | 3.5392
[5 empty] | 17806 | 0 | 0.0054 | 100 | 3.5392
[5 empty] | 17807 | 0 | 0.0054 | 100 | 3.5395
[5 empty] | 17808 | 0 | 0.0054 | 100 | 3.5395
[5 empty] | 17809 | 0 | 0.0054 | 100 | 3.5392
[5 empty] | 17809 | 0 | 0.0054 | 100 | 3.5392
[5 empty] | 17809 | -0.6092 | 0 | 0 | 3.5159
[5 empty] | 17812 | -0.6092 | 0.0005 | 5.78 | 3.5159
[5 empty] | 17813 | -0.6089 | 0.0007 | 7.7 | 3.5156
[5 empty] | 17814 | -0.6083 | 0.0008 | 9.62 | 3.5153
[5 empty] | 17815 | -0.6092 | 0.001 | 11.55 | 3.5147
[5 empty] | 17816 | -0.6089 | 0.0012 | 13.47 | 3.5138
[5 empty] | 17817 | -0.6092 | 0.0014 | 15.4 | 3.5135
[5 empty] | 17818 | -0.6089 | 0.0015 | 17.32 | 3.5135
[5 empty] | 17819 | -0.6083 | 0.0017 | 19.24 | 3.5135
[5 empty] | 17820 | -0.6083 | 0.0019 | 21.16 | 3.5128
[5 empty] | 17821 | -0.6089 | 0.002 | 23.09 | 3.5128
[5 empty] | 17822 | -0.6089 | 0.0022 | 25.01 | 3.5125
[5 empty] | 17823 | -0.6086 | 0.0024 | 26.94 | 3.5122
[5 empty] | 17824 | -0.6095 | 0.0025 | 28.86 | 3.5122
[5 empty] | 17825 | -0.6089 | 0.0027 | 30.79 | 3.5122
[5 empty] | 17826 | -0.6092 | 0.0029 | 32.71 | 3.5122
[5 empty] | 17827 | -0.6092 | 0.003 | 34.64 | 3.5122
[5 empty] | 17828 | -0.6086 | 0.0032 | 36.56 | 3.5122
[5 empty] | 17829 | -0.6089 | 0.0034 | 38.48 | 3.5122
[5 empty] | 17830 | -0.6095 | 0.0036 | 40.41 | 3.5122
[5 empty] | 17831 | -0.6083 | 0.0037 | 42.33 | 3.5116
[5 empty] | 17832 | -0.6089 | 0.0039 | 44.26 | 3.511
[5 empty] | 17833 | -0.6089 | 0.0041 | 46.18 | 3.5107
[5 empty] | 17834 | -0.6083 | 0.0042 | 48.1 | 3.5107
[5 empty] | 17835 | -0.6086 | 0.0044 | 50.02 | 3.5104
[5 empty] | 17836 | -0.6095 | 0.0046 | 51.95 | 3.5104
[5 empty] | 17837 | -0.6092 | 0.0047 | 53.88 | 3.5104
[5 empty] | 17837 | -1.2162 | 0.0047 | 53.88 | 3.4849
[5 empty] | 17840 | -1.2162 | 0.0057 | 65.41 | 3.4849
[5 empty] | 17841 | -1.2159 | 0.0061 | 69.25 | 3.4849
[5 empty] | 17842 | -1.2165 | 0.0064 | 73.09 | 3.4846
[5 empty] | 17843 | -1.2159 | 0.0068 | 76.94 | 3.4846
[5 empty] | 17844 | -1.2165 | 0.0071 | 80.78 | 3.4837
[5 empty] | 17845 | -1.2165 | 0.0074 | 84.62 | 3.4831
[5 empty] | 17846 | -1.2165 | 0.0078 | 88.47 | 3.4828
[5 empty] | 17847 | -1.2165 | 0.0081 | 92.31 | 3.4825
[5 empty] | 17848 | -1.2162 | 0.0085 | 96.16 | 3.4821
[5 empty] | 17849 | -1.2165 | 0.0088 | 100 | 3.48
[5 empty] | 17849 | -1.2165 | 0.0088 | 100 | 3.48
[5 empty] | 17849 | 0.6089 | 0 | 0 | 3.551
[5 empty] | 17852 | 0.6089 | 0.0005 | 37.5 | 3.551
[5 empty] | 17853 | 0.6086 | 0.0007 | 49.99 | 3.551
[5 empty] | 17854 | 0.6092 | 0.0008 | 62.49 | 3.5538
[5 empty] | 17855 | 0.6092 | 0.001 | 75 | 3.5547
[5 empty] | 17856 | 0.6089 | 0.0012 | 87.5 | 3.5556
[5 empty] | 17857 | 0.6092 | 0.0014 | 100 | 3.5562
[5 empty] | 17857 | 0 | 0.0014 | 100 | 3.5333
[5 empty] | 17860 | 0 | 0.0014 | 100 | 3.5333
[5 empty] | 17861 | 0 | 0.0014 | 100 | 3.5336
[5 empty] | 17862 | 0 | 0.0014 | 100 | 3.5336
[5 empty] | 17863 | 0 | 0.0014 | 100 | 3.5352
[5 empty] | 17864 | 0 | 0.0014 | 100 | 3.5352
[5 empty] | 17865 | 0 | 0.0014 | 100 | 3.5352
[5 empty] | 17866 | 0 | 0.0014 | 100 | 3.5352
[5 empty] | 17867 | 0 | 0.0014 | 100 | 3.5355
[5 empty] | 17868 | 0 | 0.0014 | 100 | 3.5355
[5 empty] | 17869 | 0 | 0.0014 | 100 | 3.5355
[5 empty] | 17870 | 0 | 0.0014 | 100 | 3.5348
[5 empty] | 17871 | 0 | 0.0014 | 100 | 3.5355
[5 empty] | 17872 | 0 | 0.0014 | 100 | 3.5358
[5 empty] | 17873 | 0 | 0.0014 | 100 | 3.5358
[5 empty] | 17873 | 0 | 0.0014 | 100 | 3.5358
[5 empty] | 17873 | -0.6086 | 0 | 0 | 3.5128
[5 empty] | 17876 | -0.6086 | 0.0005 | 2.7 | 3.5128
[5 empty] | 17877 | -0.6092 | 0.0007 | 3.6 | 3.5128
[5 empty] | 17878 | -0.6092 | 0.0008 | 4.51 | 3.5128
[5 empty] | 17879 | -0.6092 | 0.001 | 5.41 | 3.5122
[5 empty] | 17880 | -0.6092 | 0.0012 | 6.31 | 3.5122
[5 empty] | 17881 | -0.6083 | 0.0014 | 7.21 | 3.5122
[5 empty] | 17882 | -0.6092 | 0.0015 | 8.11 | 3.5116
[5 empty] | 17883 | -0.6086 | 0.0017 | 9.01 | 3.5116
[5 empty] | 17884 | -0.6092 | 0.0019 | 9.91 | 3.5116
[5 empty] | 17885 | -0.6092 | 0.002 | 10.81 | 3.5116
[5 empty] | 17886 | -0.6092 | 0.0022 | 11.72 | 3.511
[5 empty] | 17887 | -0.6086 | 0.0024 | 12.62 | 3.5107
[5 empty] | 17888 | -0.6089 | 0.0025 | 13.52 | 3.5097
[5 empty] | 17889 | -0.6089 | 0.0027 | 14.42 | 3.5097
[5 empty] | 17890 | -0.6086 | 0.0029 | 15.32 | 3.5097
[5 empty] | 17891 | -0.6086 | 0.003 | 16.22 | 3.5097
[5 empty] | 17892 | -0.6086 | 0.0032 | 17.12 | 3.5097
[5 empty] | 17893 | -0.6089 | 0.0034 | 18.02 | 3.5097
[5 empty] | 17894 | -0.6092 | 0.0036 | 18.92 | 3.5094
[5 empty] | 17895 | -0.6089 | 0.0037 | 19.83 | 3.5094
[5 empty] | 17896 | -0.6089 | 0.0039 | 20.73 | 3.5094
[5 empty] | 17897 | -0.6095 | 0.0041 | 21.63 | 3.5091
[5 empty] | 17898 | -0.6086 | 0.0042 | 22.53 | 3.5085
[5 empty] | 17899 | -0.6092 | 0.0044 | 23.43 | 3.5082
[5 empty] | 17900 | -0.6092 | 0.0046 | 24.33 | 3.5082
[5 empty] | 17901 | -0.6092 | 0.0047 | 25.24 | 3.5082
[5 empty] | 17902 | -0.6089 | 0.0049 | 26.14 | 3.5079
[5 empty] | 17903 | -0.6089 | 0.0051 | 27.04 | 3.5079
[5 empty] | 17904 | -0.6086 | 0.0052 | 27.94 | 3.5076
[5 empty] | 17905 | -0.6086 | 0.0054 | 28.84 | 3.5066
[5 empty] | 17906 | -0.6086 | 0.0056 | 29.74 | 3.5066
[5 empty] | 17907 | -0.6092 | 0.0058 | 30.64 | 3.5066
[5 empty] | 17908 | -0.6089 | 0.0059 | 31.54 | 3.5066
[5 empty] | 17909 | -0.6083 | 0.0061 | 32.44 | 3.5063
[5 empty] | 17910 | -0.6083 | 0.0063 | 33.34 | 3.5063
[5 empty] | 17911 | -0.6083 | 0.0064 | 34.24 | 3.5063
[5 empty] | 17912 | -0.6092 | 0.0066 | 35.15 | 3.506
[5 empty] | 17913 | -0.6089 | 0.0068 | 36.05 | 3.506
[5 empty] | 17914 | -0.6089 | 0.0069 | 36.95 | 3.506
[5 empty] | 17915 | -0.6092 | 0.0071 | 37.85 | 3.506
[5 empty] | 17916 | -0.6086 | 0.0073 | 38.75 | 3.506
[5 empty] | 17917 | -0.6089 | 0.0074 | 39.65 | 3.506
[5 empty] | 17918 | -0.6089 | 0.0076 | 40.55 | 3.506
[5 empty] | 17919 | -0.6092 | 0.0078 | 41.45 | 3.506
[5 empty] | 17920 | -0.6092 | 0.0079 | 42.36 | 3.506
[5 empty] | 17921 | -0.6086 | 0.0081 | 43.26 | 3.5051
[5 empty] | 17922 | -0.6092 | 0.0083 | 44.16 | 3.5051
[5 empty] | 17923 | -0.6083 | 0.0085 | 45.06 | 3.5057
[5 empty] | 17924 | -0.6092 | 0.0086 | 45.96 | 3.5057
[5 empty] | 17925 | -0.6089 | 0.0088 | 46.86 | 3.5057
[5 empty] | 17926 | -0.6086 | 0.009 | 47.76 | 3.5057
[5 empty] | 17927 | -0.6086 | 0.0091 | 48.66 | 3.5057
[5 empty] | 17928 | -0.6086 | 0.0093 | 49.56 | 3.5066
[5 empty] | 17929 | -0.6092 | 0.0095 | 50.47 | 3.5057
[5 empty] | 17930 | -0.6089 | 0.0096 | 51.37 | 3.5063
[5 empty] | 17931 | -0.6092 | 0.0098 | 52.27 | 3.5063
[5 empty] | 17932 | -0.6092 | 0.01 | 53.17 | 3.5063
[5 empty] | 17933 | -0.6089 | 0.0101 | 54.07 | 3.506
[5 empty] | 17934 | -0.6092 | 0.0103 | 54.97 | 3.5057
[5 empty] | 17935 | -0.6089 | 0.0105 | 55.87 | 3.5048
[5 empty] | 17936 | -0.6086 | 0.0107 | 56.77 | 3.5057
[5 empty] | 17937 | -0.6086 | 0.0108 | 57.68 | 3.5048
[5 empty] | 17938 | -0.6086 | 0.011 | 58.58 | 3.5045
[5 empty] | 17939 | -0.6089 | 0.0112 | 59.48 | 3.5045
[5 empty] | 17940 | -0.6086 | 0.0113 | 60.38 | 3.5048
[5 empty] | 17941 | -0.6092 | 0.0115 | 61.28 | 3.5048
[5 empty] | 17942 | -0.6092 | 0.0117 | 62.18 | 3.5048
[5 empty] | 17943 | -0.6083 | 0.0118 | 63.08 | 3.5048
[5 empty] | 17944 | -0.6086 | 0.012 | 63.98 | 3.5048
[5 empty] | 17945 | -0.6092 | 0.0122 | 64.88 | 3.5045
[5 empty] | 17946 | -0.6086 | 0.0123 | 65.78 | 3.5035
[5 empty] | 17947 | -0.6095 | 0.0125 | 66.69 | 3.5035
[5 empty] | 17948 | -0.6086 | 0.0127 | 67.59 | 3.5035
[5 empty] | 17949 | -0.6092 | 0.0129 | 68.49 | 3.5035
[5 empty] | 17950 | -0.6092 | 0.013 | 69.39 | 3.5035
[5 empty] | 17951 | -0.6092 | 0.0132 | 70.29 | 3.5035
[5 empty] | 17952 | -0.6086 | 0.0134 | 71.19 | 3.5032
[5 empty] | 17953 | -0.6083 | 0.0135 | 72.09 | 3.5032
[5 empty] | 17954 | -0.6089 | 0.0137 | 73 | 3.5032
[5 empty] | 17955 | -0.6083 | 0.0139 | 73.9 | 3.5032
[5 empty] | 17956 | -0.6092 | 0.014 | 74.8 | 3.5032
[5 empty] | 17957 | -0.6083 | 0.0142 | 75.7 | 3.5032
[5 empty] | 17958 | -0.6089 | 0.0144 | 76.6 | 3.5032
[5 empty] | 17959 | -0.6086 | 0.0145 | 77.5 | 3.5032
[5 empty] | 17960 | -0.6086 | 0.0147 | 78.4 | 3.5029
[5 empty] | 17960 | -1.2162 | 0.0147 | 78.4 | 3.4784
[5 empty] | 17963 | -1.2162 | 0.0157 | 83.8 | 3.4784
[5 empty] | 17964 | -1.2159 | 0.0161 | 85.6 | 3.4784
[5 empty] | 17965 | -1.2159 | 0.0164 | 87.4 | 3.4781
[5 empty] | 17966 | -1.2162 | 0.0167 | 89.2 | 3.4778
[5 empty] | 17967 | -1.2162 | 0.0171 | 91 | 3.4778
[5 empty] | 17968 | -1.2159 | 0.0174 | 92.8 | 3.4778
[5 empty] | 17969 | -1.2159 | 0.0178 | 94.6 | 3.4769
[5 empty] | 17970 | -1.2165 | 0.0181 | 96.4 | 3.4766
[5 empty] | 17971 | -1.2165 | 0.0184 | 98.2 | 3.4763
[5 empty] | 17972 | -1.2159 | 0.0188 | 100 | 3.4741
[5 empty] | 17972 | -1.2159 | 0.0188 | 100 | 3.4741
[5 empty] | 17972 | 0.6095 | 0 | 0 | 3.5469
[5 empty] | 17975 | 0.6095 | 0.0005 | 37.52 | 3.5469
[5 empty] | 17976 | 0.6095 | 0.0007 | 50.02 | 3.5469
[5 empty] | 17977 | 0.6092 | 0.0008 | 62.52 | 3.5469
[5 empty] | 17978 | 0.6089 | 0.001 | 75.01 | 3.5488
[5 empty] | 17979 | 0.6089 | 0.0012 | 87.51 | 3.5507
[5 empty] | 17980 | 0.6089 | 0.0014 | 100 | 3.551
[5 empty] | 17980 | 0 | 0.0014 | 100 | 3.5299
[5 empty] | 17983 | 0 | 0.0014 | 100 | 3.5299
[5 empty] | 17984 | 0 | 0.0014 | 100 | 3.5296
[5 empty] | 17985 | 0 | 0.0014 | 100 | 3.5299
[5 empty] | 17986 | 0 | 0.0014 | 100 | 3.5296
[5 empty] | 17987 | 0 | 0.0014 | 100 | 3.5299
[5 empty] | 17988 | 0 | 0.0014 | 100 | 3.5305
[5 empty] | 17989 | 0 | 0.0014 | 100 | 3.5305
[5 empty] | 17990 | 0 | 0.0014 | 100 | 3.5305
[5 empty] | 17991 | 0 | 0.0014 | 100 | 3.5305
[5 empty] | 17992 | 0 | 0.0014 | 100 | 3.5311
[5 empty] | 17993 | 0 | 0.0014 | 100 | 3.5311
[5 empty] | 17994 | 0 | 0.0014 | 100 | 3.5311
[5 empty] | 17995 | 0 | 0.0014 | 100 | 3.5311
[5 empty] | 17996 | 0 | 0.0014 | 100 | 3.5317
[5 empty] | 17996 | 0 | 0.0014 | 100 | 3.5317
[5 empty] | 17996 | -0.6092 | 0 | 0 | 3.5079
[5 empty] | 17999 | -0.6092 | 0.0005 | 1.37 | 3.5079
[5 empty] | 18000 | -0.6092 | 0.0007 | 1.83 | 3.5079
[5 empty] | 18001 | -0.6083 | 0.0008 | 2.29 | 3.5066
[5 empty] | 18002 | -0.6086 | 0.001 | 2.74 | 3.5063
[5 empty] | 18003 | -0.6089 | 0.0012 | 3.2 | 3.506
[5 empty] | 18004 | -0.6086 | 0.0014 | 3.66 | 3.506
[5 empty] | 18005 | -0.6086 | 0.0015 | 4.11 | 3.5057
[5 empty] | 18006 | -0.6086 | 0.0017 | 4.57 | 3.5057
[5 empty] | 18007 | -0.6083 | 0.0019 | 5.03 | 3.5057
[5 empty] | 18008 | -0.6092 | 0.002 | 5.48 | 3.5057
[5 empty] | 18009 | -0.6092 | 0.0022 | 5.94 | 3.5057
[5 empty] | 18010 | -0.6086 | 0.0024 | 6.4 | 3.5063
[5 empty] | 18011 | -0.6086 | 0.0025 | 6.85 | 3.5051
[5 empty] | 18012 | -0.6092 | 0.0027 | 7.31 | 3.5057
[5 empty] | 18013 | -0.6089 | 0.0029 | 7.77 | 3.5051
[5 empty] | 18014 | -0.6092 | 0.003 | 8.23 | 3.5042
[5 empty] | 18015 | -0.6086 | 0.0032 | 8.68 | 3.5042
[5 empty] | 18016 | -0.6086 | 0.0034 | 9.14 | 3.5038
[5 empty] | 18017 | -0.6086 | 0.0036 | 9.6 | 3.5035
[5 empty] | 18018 | -0.6089 | 0.0037 | 10.05 | 3.5035
[5 empty] | 18019 | -0.6083 | 0.0039 | 10.51 | 3.5035
[5 empty] | 18020 | -0.6083 | 0.0041 | 10.97 | 3.5032
[5 empty] | 18021 | -0.6083 | 0.0042 | 11.42 | 3.5032
[5 empty] | 18022 | -0.6089 | 0.0044 | 11.88 | 3.5032
[5 empty] | 18023 | -0.6089 | 0.0046 | 12.34 | 3.5032
[5 empty] | 18024 | -0.6092 | 0.0047 | 12.79 | 3.5029
[5 empty] | 18025 | -0.6089 | 0.0049 | 13.25 | 3.5029
[5 empty] | 18026 | -0.6092 | 0.0051 | 13.71 | 3.5029
[5 empty] | 18027 | -0.6083 | 0.0052 | 14.17 | 3.5026
[5 empty] | 18028 | -0.6092 | 0.0054 | 14.62 | 3.5026
[5 empty] | 18029 | -0.6083 | 0.0056 | 15.08 | 3.502
[5 empty] | 18030 | -0.6092 | 0.0057 | 15.54 | 3.502
[5 empty] | 18031 | -0.6092 | 0.0059 | 15.99 | 3.502
[5 empty] | 18031 | -4.8645 | 0.0059 | 15.99 | 3.3315
[5 empty] | 18034 | -4.8645 | 0.01 | 26.95 | 3.3315
[5 empty] | 18035 | -4.8639 | 0.0113 | 30.6 | 3.3315
[5 empty] | 18036 | -4.8639 | 0.0127 | 34.25 | 3.3315
[5 empty] | 18037 | -4.8648 | 0.014 | 37.9 | 3.3271
[5 empty] | 18038 | -4.8648 | 0.0154 | 41.55 | 3.3262
[5 empty] | 18039 | -4.8639 | 0.0167 | 45.2 | 3.3194
[5 empty] | 18039 | -3.0419 | 0.0167 | 45.2 | 3.382
[5 empty] | 18042 | -3.0419 | 0.0193 | 52.05 | 3.382
[5 empty] | 18043 | -3.0419 | 0.0201 | 54.34 | 3.382
[5 empty] | 18044 | -3.0416 | 0.021 | 56.62 | 3.382
[5 empty] | 18045 | -3.0419 | 0.0218 | 58.9 | 3.382
[5 empty] | 18046 | -3.0422 | 0.0226 | 61.19 | 3.3814
[5 empty] | 18047 | -3.0419 | 0.0235 | 63.47 | 3.3808
[5 empty] | 18048 | -3.0419 | 0.0243 | 65.75 | 3.3805
[5 empty] | 18049 | -3.0416 | 0.0252 | 68.03 | 3.3786
[5 empty] | 18050 | -3.0419 | 0.026 | 70.32 | 3.378
[5 empty] | 18051 | -3.0416 | 0.0269 | 72.6 | 3.378
[5 empty] | 18052 | -3.0416 | 0.0277 | 74.88 | 3.377
[5 empty] | 18053 | -3.0416 | 0.0286 | 77.17 | 3.377
[5 empty] | 18054 | -3.0422 | 0.0294 | 79.45 | 3.3764
[5 empty] | 18055 | -3.0419 | 0.0302 | 81.73 | 3.3749
[5 empty] | 18056 | -3.0422 | 0.0311 | 84.02 | 3.3733
[5 empty] | 18057 | -3.0419 | 0.0319 | 86.3 | 3.373
[5 empty] | 18058 | -3.0422 | 0.0328 | 88.58 | 3.3724
[5 empty] | 18059 | -3.0419 | 0.0336 | 90.87 | 3.3721
[5 empty] | 18060 | -3.0422 | 0.0345 | 93.15 | 3.3721
[5 empty] | 18061 | -3.0422 | 0.0353 | 95.43 | 3.3712
[5 empty] | 18062 | -3.0419 | 0.0362 | 97.72 | 3.3708
[5 empty] | 18063 | -3.0416 | 0.037 | 100 | 3.3708
[5 empty] | 18063 | -3.0416 | 0.037 | 100 | 3.3708
[5 empty] | 18063 | 1.2165 | 0 | 0 | 3.5376
[5 empty] | 18066 | 1.2165 | 0.001 | 37.51 | 3.5376
[5 empty] | 18067 | 1.2162 | 0.0014 | 50 | 3.5376
[5 empty] | 18068 | 1.2162 | 0.0017 | 62.5 | 3.5398
[5 empty] | 18069 | 1.2165 | 0.002 | 75.01 | 3.5423
[5 empty] | 18070 | 1.2162 | 0.0024 | 87.5 | 3.5454
[5 empty] | 18071 | 1.2159 | 0.0027 | 100 | 3.5469
[5 empty] | 18071 | 1.2159 | 0.0027 | 100 | 3.5469
[5 empty] | 18071 | -1.2162 | 0 | 0 | 3.457
[5 empty] | 18074 | -1.2162 | 0.001 | 9.38 | 3.457
[5 empty] | 18075 | -1.2165 | 0.0014 | 12.5 | 3.457
[5 empty] | 18076 | -1.2165 | 0.0017 | 15.63 | 3.4564
[5 empty] | 18077 | -1.2165 | 0.002 | 18.75 | 3.4561
[5 empty] | 18078 | -1.2159 | 0.0024 | 21.88 | 3.4558
[5 empty] | 18079 | -1.2165 | 0.0027 | 25 | 3.4555
[5 empty] | 18080 | -1.2162 | 0.003 | 28.13 | 3.4555
[5 empty] | 18081 | -1.2162 | 0.0034 | 31.25 | 3.4561
[5 empty] | 18082 | -1.2159 | 0.0037 | 34.38 | 3.4561
[5 empty] | 18083 | -1.2159 | 0.0041 | 37.5 | 3.4558
[5 empty] | 18084 | -1.2159 | 0.0044 | 40.63 | 3.4555
[5 empty] | 18085 | -1.2168 | 0.0047 | 43.75 | 3.4552
[5 empty] | 18086 | -1.2165 | 0.0051 | 46.88 | 3.4546
[5 empty] | 18087 | -1.2159 | 0.0054 | 50 | 3.4546
[5 empty] | 18088 | -1.2159 | 0.0057 | 53.13 | 3.4542
[5 empty] | 18089 | -1.2162 | 0.0061 | 56.25 | 3.4542
[5 empty] | 18090 | -1.2165 | 0.0064 | 59.38 | 3.4533
[5 empty] | 18091 | -1.2162 | 0.0068 | 62.5 | 3.4533
[5 empty] | 18092 | -1.2165 | 0.0071 | 65.63 | 3.4533
[5 empty] | 18093 | -1.2159 | 0.0074 | 68.75 | 3.4533
[5 empty] | 18094 | -1.2159 | 0.0078 | 71.88 | 3.4533
[5 empty] | 18095 | -1.2165 | 0.0081 | 75 | 3.4533
[5 empty] | 18096 | -1.2162 | 0.0084 | 78.13 | 3.4527
[5 empty] | 18097 | -1.2159 | 0.0088 | 81.25 | 3.4527
[5 empty] | 18098 | -1.2159 | 0.0091 | 84.38 | 3.4524
[5 empty] | 18099 | -1.2165 | 0.0095 | 87.5 | 3.4524
[5 empty] | 18100 | -1.2156 | 0.0098 | 90.63 | 3.4524
[5 empty] | 18101 | -1.2162 | 0.0101 | 93.75 | 3.4521
[5 empty] | 18102 | -1.2159 | 0.0105 | 96.88 | 3.4521
[5 empty] | 18103 | -1.2159 | 0.0108 | 100 | 3.4521
[5 empty] | 18103 | -1.2159 | 0.0108 | 100 | 3.4521
[5 empty] | 18103 | 2.4327 | 0 | 0 | 3.5987
[5 empty] | 18106 | 2.4327 | 0.002 | 37.5 | 3.5987
[5 empty] | 18107 | 2.4327 | 0.0027 | 50 | 3.5987
[5 empty] | 18108 | 2.4324 | 0.0034 | 62.5 | 3.5987
[5 empty] | 18109 | 2.4324 | 0.0041 | 75 | 3.6
[5 empty] | 18110 | 2.4327 | 0.0047 | 87.5 | 3.6037
[5 empty] | 18111 | 2.4327 | 0.0054 | 100 | 3.6065
[5 empty] | 18111 | 0 | 0.0054 | 100 | 3.5184
[5 empty] | 18114 | 0 | 0.0054 | 100 | 3.5184
[5 empty] | 18115 | 0 | 0.0054 | 100 | 3.5184
[5 empty] | 18116 | 0 | 0.0054 | 100 | 3.5175
[5 empty] | 18117 | 0 | 0.0054 | 100 | 3.5175
[5 empty] | 18118 | 0 | 0.0054 | 100 | 3.5175
[5 empty] | 18119 | 0 | 0.0054 | 100 | 3.5175
[5 empty] | 18120 | 0 | 0.0054 | 100 | 3.5175
[5 empty] | 18121 | 0 | 0.0054 | 100 | 3.5175
[5 empty] | 18122 | 0 | 0.0054 | 100 | 3.5175
[5 empty] | 18123 | 0 | 0.0054 | 100 | 3.5175
[5 empty] | 18124 | 0 | 0.0054 | 100 | 3.5178
[5 empty] | 18125 | 0 | 0.0054 | 100 | 3.5178
[5 empty] | 18126 | 0 | 0.0054 | 100 | 3.5178
[5 empty] | 18127 | 0 | 0.0054 | 100 | 3.5184
[5 empty] | 18128 | 0 | 0.0054 | 100 | 3.5184
[5 empty] | 18129 | 0 | 0.0054 | 100 | 3.519
[5 empty] | 18130 | 0 | 0.0054 | 100 | 3.519
[5 empty] | 18131 | 0 | 0.0054 | 100 | 3.519
[5 empty] | 18132 | 0 | 0.0054 | 100 | 3.519
[5 empty] | 18133 | 0 | 0.0054 | 100 | 3.5193
[5 empty] | 18134 | 0 | 0.0054 | 100 | 3.5197
[5 empty] | 18135 | 0 | 0.0054 | 100 | 3.5197
[5 empty] | 18136 | 0 | 0.0054 | 100 | 3.52
[5 empty] | 18137 | 0 | 0.0054 | 100 | 3.52
[5 empty] | 18138 | 0 | 0.0054 | 100 | 3.52
[5 empty] | 18139 | 0 | 0.0054 | 100 | 3.5203
[5 empty] | 18140 | 0 | 0.0054 | 100 | 3.5206
[5 empty] | 18141 | 0 | 0.0054 | 100 | 3.5209
[5 empty] | 18142 | 0 | 0.0054 | 100 | 3.5215
[5 empty] | 18143 | 0 | 0.0054 | 100 | 3.5221
[5 empty] | 18144 | 0 | 0.0054 | 100 | 3.5221
[5 empty] | 18145 | 0 | 0.0054 | 100 | 3.5221
[5 empty] | 18146 | 0 | 0.0054 | 100 | 3.5221
[5 empty] | 18147 | 0 | 0.0054 | 100 | 3.5221
[5 empty] | 18148 | 0 | 0.0054 | 100 | 3.5221
[5 empty] | 18149 | 0 | 0.0054 | 100 | 3.5221
[5 empty] | 18150 | 0 | 0.0054 | 100 | 3.5221
[5 empty] | 18151 | 0 | 0.0054 | 100 | 3.5231
[5 empty] | 18152 | 0 | 0.0054 | 100 | 3.5231
[5 empty] | 18153 | 0 | 0.0054 | 100 | 3.5231
[5 empty] | 18154 | 0 | 0.0054 | 100 | 3.5231
[5 empty] | 18155 | 0 | 0.0054 | 100 | 3.5231
[5 empty] | 18156 | 0 | 0.0054 | 100 | 3.5231
[5 empty] | 18157 | 0 | 0.0054 | 100 | 3.5231
[5 empty] | 18158 | 0 | 0.0054 | 100 | 3.5231
[5 empty] | 18159 | 0 | 0.0054 | 100 | 3.5231
[5 empty] | 18160 | 0 | 0.0054 | 100 | 3.5234
[5 empty] | 18161 | 0 | 0.0054 | 100 | 3.5234
[5 empty] | 18162 | 0 | 0.0054 | 100 | 3.5231
[5 empty] | 18163 | 0 | 0.0054 | 100 | 3.5231
[5 empty] | 18164 | 0 | 0.0054 | 100 | 3.5231
[5 empty] | 18165 | 0 | 0.0054 | 100 | 3.5231
[5 empty] | 18166 | 0 | 0.0054 | 100 | 3.5231
[5 empty] | 18166 | 0 | 0.0054 | 100 | 3.5231
[5 empty] | 18166 | -0.6092 | 0 | 0 | 3.4998
[5 empty] | 18169 | -0.6092 | 0.0005 | 5.77 | 3.4998
[5 empty] | 18170 | -0.6095 | 0.0007 | 7.7 | 3.4998
[5 empty] | 18171 | -0.6092 | 0.0008 | 9.63 | 3.498
[5 empty] | 18172 | -0.6092 | 0.001 | 11.55 | 3.498
[5 empty] | 18173 | -0.6086 | 0.0012 | 13.47 | 3.497
[5 empty] | 18174 | -0.6092 | 0.0014 | 15.4 | 3.497
[5 empty] | 18175 | -0.6089 | 0.0015 | 17.32 | 3.4967
[5 empty] | 18176 | -0.6095 | 0.0017 | 19.25 | 3.4967
[5 empty] | 18177 | -0.6095 | 0.0019 | 21.17 | 3.4967
[5 empty] | 18178 | -0.6089 | 0.002 | 23.1 | 3.4967
[5 empty] | 18179 | -0.6092 | 0.0022 | 25.02 | 3.4967
[5 empty] | 18180 | -0.6089 | 0.0024 | 26.95 | 3.4964
[5 empty] | 18181 | -0.6092 | 0.0025 | 28.87 | 3.4958
[5 empty] | 18182 | -0.6095 | 0.0027 | 30.8 | 3.4958
[5 empty] | 18183 | -0.6086 | 0.0029 | 32.72 | 3.4952
[5 empty] | 18184 | -0.6086 | 0.003 | 34.64 | 3.4952
[5 empty] | 18185 | -0.6092 | 0.0032 | 36.57 | 3.4952
[5 empty] | 18186 | -0.6083 | 0.0034 | 38.49 | 3.4949
[5 empty] | 18187 | -0.6092 | 0.0036 | 40.42 | 3.4949
[5 empty] | 18188 | -0.6086 | 0.0037 | 42.34 | 3.4949
[5 empty] | 18189 | -0.6086 | 0.0039 | 44.26 | 3.4942
[5 empty] | 18190 | -0.6095 | 0.0041 | 46.19 | 3.4942
[5 empty] | 18191 | -0.6089 | 0.0042 | 48.11 | 3.4942
[5 empty] | 18192 | -0.6092 | 0.0044 | 50.04 | 3.4942
[5 empty] | 18193 | -0.6092 | 0.0046 | 51.96 | 3.4942
[5 empty] | 18194 | -0.6092 | 0.0047 | 53.89 | 3.4939
[5 empty] | 18194 | -1.2162 | 0.0047 | 53.89 | 3.4679
[5 empty] | 18196 | -1.2162 | 0.0054 | 61.57 | 3.4679
[5 empty] | 18197 | -1.2162 | 0.0058 | 65.42 | 3.4679
[5 empty] | 18198 | -1.2159 | 0.0061 | 69.26 | 3.4679
[5 empty] | 18199 | -1.2162 | 0.0064 | 73.1 | 3.4673
[5 empty] | 18200 | -1.2159 | 0.0068 | 76.94 | 3.467
[5 empty] | 18201 | -1.2162 | 0.0071 | 80.79 | 3.4666
[5 empty] | 18202 | -1.2162 | 0.0074 | 84.63 | 3.4663
[5 empty] | 18203 | -1.2159 | 0.0078 | 88.47 | 3.466
[5 empty] | 18204 | -1.2165 | 0.0081 | 92.31 | 3.4657
[5 empty] | 18205 | -1.2162 | 0.0085 | 96.16 | 3.4642
[5 empty] | 18206 | -1.2162 | 0.0088 | 100 | 3.4635
[5 empty] | 18206 | -1.2162 | 0.0088 | 100 | 3.4635
[5 empty] | 18206 | 0.6092 | 0 | 0 | 3.5355
[5 empty] | 18209 | 0.6092 | 0.0005 | 37.5 | 3.5355
[5 empty] | 18210 | 0.6095 | 0.0007 | 50 | 3.5355
[5 empty] | 18211 | 0.6095 | 0.0008 | 62.51 | 3.5379
[5 empty] | 18212 | 0.6089 | 0.001 | 75 | 3.5383
[5 empty] | 18213 | 0.6092 | 0.0012 | 87.5 | 3.5392
[5 empty] | 18214 | 0.6092 | 0.0014 | 100 | 3.5395
[5 empty] | 18214 | 0 | 0.0014 | 100 | 3.5187
[5 empty] | 18217 | 0 | 0.0014 | 100 | 3.5187
[5 empty] | 18218 | 0 | 0.0014 | 100 | 3.5187
[5 empty] | 18219 | 0 | 0.0014 | 100 | 3.5187
[5 empty] | 18220 | 0 | 0.0014 | 100 | 3.519
[5 empty] | 18221 | 0 | 0.0014 | 100 | 3.519
[5 empty] | 18222 | 0 | 0.0014 | 100 | 3.5193
[5 empty] | 18223 | 0 | 0.0014 | 100 | 3.5197
[5 empty] | 18224 | 0 | 0.0014 | 100 | 3.52
[5 empty] | 18225 | 0 | 0.0014 | 100 | 3.52
[5 empty] | 18226 | 0 | 0.0014 | 100 | 3.52
[5 empty] | 18227 | 0 | 0.0014 | 100 | 3.5206
[5 empty] | 18228 | 0 | 0.0014 | 100 | 3.5206
[5 empty] | 18229 | 0 | 0.0014 | 100 | 3.5215
[5 empty] | 18230 | 0 | 0.0014 | 100 | 3.5215
[5 empty] | 18230 | 0 | 0.0014 | 100 | 3.5215
[5 empty] | 18230 | -0.6092 | 0 | 0 | 3.4967
[5 empty] | 18232 | -0.6092 | 0.0003 | 1.8 | 3.4967
[5 empty] | 18233 | -0.6092 | 0.0005 | 2.7 | 3.4967
[5 empty] | 18234 | -0.6092 | 0.0007 | 3.61 | 3.4967
[5 empty] | 18235 | -0.6092 | 0.0008 | 4.51 | 3.4967
[5 empty] | 18236 | -0.6089 | 0.001 | 5.41 | 3.4964
[5 empty] | 18237 | -0.6092 | 0.0012 | 6.31 | 3.4958
[5 empty] | 18238 | -0.6095 | 0.0014 | 7.21 | 3.4958
[5 empty] | 18239 | -0.6083 | 0.0015 | 8.11 | 3.4952
[5 empty] | 18240 | -0.6086 | 0.0017 | 9.01 | 3.4949
[5 empty] | 18241 | -0.6086 | 0.0019 | 9.91 | 3.4949
[5 empty] | 18242 | -0.6089 | 0.002 | 10.82 | 3.4945
[5 empty] | 18243 | -0.6086 | 0.0022 | 11.72 | 3.4942
[5 empty] | 18244 | -0.6089 | 0.0024 | 12.62 | 3.4942
[5 empty] | 18245 | -0.6086 | 0.0025 | 13.52 | 3.4942
[5 empty] | 18246 | -0.6086 | 0.0027 | 14.42 | 3.4942
[5 empty] | 18247 | -0.6092 | 0.0029 | 15.32 | 3.4942
[5 empty] | 18248 | -0.6095 | 0.003 | 16.22 | 3.4942
[5 empty] | 18249 | -0.6089 | 0.0032 | 17.12 | 3.4933
[5 empty] | 18250 | -0.6092 | 0.0034 | 18.03 | 3.4933
[5 empty] | 18251 | -0.6079 | 0.0036 | 18.93 | 3.4927
[5 empty] | 18252 | -0.6089 | 0.0037 | 19.83 | 3.4921
[5 empty] | 18253 | -0.6092 | 0.0039 | 20.73 | 3.4921
[5 empty] | 18254 | -0.6092 | 0.0041 | 21.63 | 3.4914
[5 empty] | 18255 | -0.6086 | 0.0042 | 22.53 | 3.4914
[5 empty] | 18256 | -0.6092 | 0.0044 | 23.43 | 3.4911
[5 empty] | 18257 | -0.6086 | 0.0046 | 24.33 | 3.4911
[5 empty] | 18258 | -0.6089 | 0.0047 | 25.23 | 3.4911
[5 empty] | 18259 | -0.6089 | 0.0049 | 26.14 | 3.4911
[5 empty] | 18260 | -0.6092 | 0.0051 | 27.04 | 3.4911
[5 empty] | 18261 | -0.6089 | 0.0052 | 27.94 | 3.4905
[5 empty] | 18262 | -0.6086 | 0.0054 | 28.84 | 3.4905
[5 empty] | 18263 | -0.6092 | 0.0056 | 29.74 | 3.4905
[5 empty] | 18264 | -0.6092 | 0.0058 | 30.64 | 3.4905
[5 empty] | 18265 | -0.6095 | 0.0059 | 31.55 | 3.4902
[5 empty] | 18266 | -0.6086 | 0.0061 | 32.45 | 3.4902
[5 empty] | 18267 | -0.6086 | 0.0063 | 33.35 | 3.4902
[5 empty] | 18268 | -0.6092 | 0.0064 | 34.25 | 3.4899
[5 empty] | 18269 | -0.6083 | 0.0066 | 35.15 | 3.4893
[5 empty] | 18270 | -0.6092 | 0.0068 | 36.05 | 3.4893
[5 empty] | 18271 | -0.6083 | 0.0069 | 36.95 | 3.4893
[5 empty] | 18272 | -0.6086 | 0.0071 | 37.85 | 3.4893
[5 empty] | 18273 | -0.6086 | 0.0073 | 38.75 | 3.4899
[5 empty] | 18274 | -0.6086 | 0.0074 | 39.65 | 3.4893
[5 empty] | 18275 | -0.6092 | 0.0076 | 40.55 | 3.4893
[5 empty] | 18276 | -0.6086 | 0.0078 | 41.45 | 3.4893
[5 empty] | 18277 | -0.6095 | 0.0079 | 42.36 | 3.4893
[5 empty] | 18278 | -0.6089 | 0.0081 | 43.26 | 3.4893
[5 empty] | 18279 | -0.6089 | 0.0083 | 44.16 | 3.4893
[5 empty] | 18280 | -0.6079 | 0.0085 | 45.06 | 3.4893
[5 empty] | 18281 | -0.6083 | 0.0086 | 45.96 | 3.489
[5 empty] | 18282 | -0.6086 | 0.0088 | 46.86 | 3.489
[5 empty] | 18283 | -0.6089 | 0.009 | 47.76 | 3.489
[5 empty] | 18284 | -0.6086 | 0.0091 | 48.66 | 3.489
[5 empty] | 18285 | -0.6092 | 0.0093 | 49.56 | 3.489
[5 empty] | 18286 | -0.6086 | 0.0095 | 50.46 | 3.4887
[5 empty] | 18287 | -0.6092 | 0.0096 | 51.37 | 3.4887
[5 empty] | 18288 | -0.6092 | 0.0098 | 52.27 | 3.4887
[5 empty] | 18289 | -0.6092 | 0.01 | 53.17 | 3.489
[5 empty] | 18290 | -0.6083 | 0.0101 | 54.07 | 3.489
[5 empty] | 18291 | -0.6092 | 0.0103 | 54.97 | 3.4887
[5 empty] | 18292 | -0.6086 | 0.0105 | 55.87 | 3.4887
[5 empty] | 18293 | -0.6083 | 0.0107 | 56.77 | 3.4887
[5 empty] | 18294 | -0.6086 | 0.0108 | 57.67 | 3.4887
[5 empty] | 18295 | -0.6083 | 0.011 | 58.57 | 3.4887
[5 empty] | 18296 | -0.6092 | 0.0112 | 59.48 | 3.4887
[5 empty] | 18297 | -0.6095 | 0.0113 | 60.38 | 3.4887
[5 empty] | 18298 | -0.6092 | 0.0115 | 61.28 | 3.4883
[5 empty] | 18299 | -0.6095 | 0.0117 | 62.18 | 3.4883
[5 empty] | 18300 | -0.6086 | 0.0118 | 63.08 | 3.488
[5 empty] | 18301 | -0.6086 | 0.012 | 63.98 | 3.4877
[5 empty] | 18302 | -0.6086 | 0.0122 | 64.88 | 3.4877
[5 empty] | 18303 | -0.6092 | 0.0123 | 65.78 | 3.4874
[5 empty] | 18304 | -0.6092 | 0.0125 | 66.69 | 3.4874
[5 empty] | 18305 | -0.6083 | 0.0127 | 67.59 | 3.4874
[5 empty] | 18306 | -0.6083 | 0.0129 | 68.49 | 3.4871
[5 empty] | 18307 | -0.6083 | 0.013 | 69.39 | 3.4871
[5 empty] | 18308 | -0.6092 | 0.0132 | 70.29 | 3.4868
[5 empty] | 18309 | -0.6083 | 0.0134 | 71.19 | 3.4862
[5 empty] | 18310 | -0.6083 | 0.0135 | 72.09 | 3.4862
[5 empty] | 18311 | -0.6092 | 0.0137 | 72.99 | 3.4856
[5 empty] | 18312 | -0.6092 | 0.0139 | 73.89 | 3.4856
[5 empty] | 18313 | -0.6086 | 0.014 | 74.79 | 3.4862
[5 empty] | 18314 | -0.6086 | 0.0142 | 75.69 | 3.4862
[5 empty] | 18315 | -0.6095 | 0.0144 | 76.6 | 3.4862
[5 empty] | 18316 | -0.6089 | 0.0145 | 77.5 | 3.4859
[5 empty] | 18317 | -0.6095 | 0.0147 | 78.4 | 3.4856
[5 empty] | 18317 | -1.2162 | 0.0147 | 78.4 | 3.4617
[5 empty] | 18319 | -1.2162 | 0.0154 | 82 | 3.4617
[5 empty] | 18320 | -1.2165 | 0.0157 | 83.8 | 3.4617
[5 empty] | 18321 | -1.2162 | 0.0161 | 85.6 | 3.4617
[5 empty] | 18322 | -1.2162 | 0.0164 | 87.4 | 3.4608
[5 empty] | 18323 | -1.2162 | 0.0167 | 89.2 | 3.4604
[5 empty] | 18324 | -1.2165 | 0.0171 | 91 | 3.4601
[5 empty] | 18325 | -1.2162 | 0.0174 | 92.8 | 3.4592
[5 empty] | 18326 | -1.2159 | 0.0178 | 94.6 | 3.4592
[5 empty] | 18327 | -1.2159 | 0.0181 | 96.4 | 3.4589
[5 empty] | 18328 | -1.2159 | 0.0184 | 98.2 | 3.4583
[5 empty] | 18329 | -1.2159 | 0.0188 | 100 | 3.457
[5 empty] | 18329 | -1.2159 | 0.0188 | 100 | 3.457
[5 empty] | 18329 | 0.6089 | 0 | 0 | 3.5299
[5 empty] | 18332 | 0.6089 | 0.0005 | 37.5 | 3.5299
[5 empty] | 18333 | 0.6092 | 0.0007 | 50 | 3.5299
[5 empty] | 18334 | 0.6092 | 0.0008 | 62.5 | 3.5311
[5 empty] | 18335 | 0.6089 | 0.001 | 75 | 3.5321
[5 empty] | 18336 | 0.6086 | 0.0012 | 87.5 | 3.533
[5 empty] | 18337 | 0.6092 | 0.0014 | 100 | 3.533
[5 empty] | 18337 | 0 | 0.0014 | 100 | 3.5128
[5 empty] | 18340 | 0 | 0.0014 | 100 | 3.5128
[5 empty] | 18341 | 0 | 0.0014 | 100 | 3.5128
[5 empty] | 18342 | 0 | 0.0014 | 100 | 3.5128
[5 empty] | 18343 | 0 | 0.0014 | 100 | 3.5128
[5 empty] | 18344 | 0 | 0.0014 | 100 | 3.5135
[5 empty] | 18345 | 0 | 0.0014 | 100 | 3.5138
[5 empty] | 18346 | 0 | 0.0014 | 100 | 3.5141
[5 empty] | 18347 | 0 | 0.0014 | 100 | 3.5141
[5 empty] | 18348 | 0 | 0.0014 | 100 | 3.5147
[5 empty] | 18349 | 0 | 0.0014 | 100 | 3.5147
[5 empty] | 18350 | 0 | 0.0014 | 100 | 3.5147
[5 empty] | 18351 | 0 | 0.0014 | 100 | 3.5147
[5 empty] | 18352 | 0 | 0.0014 | 100 | 3.5153
[5 empty] | 18353 | 0 | 0.0014 | 100 | 3.5156
[5 empty] | 18353 | 0 | 0.0014 | 100 | 3.5156
[5 empty] | 18353 | -0.6089 | 0 | 0 | 3.4902
[5 empty] | 18356 | -0.6089 | 0.0005 | 1.37 | 3.4902
[5 empty] | 18357 | -0.6089 | 0.0007 | 1.83 | 3.4902
[5 empty] | 18358 | -0.6086 | 0.0008 | 2.28 | 3.4902
[5 empty] | 18359 | -0.6086 | 0.001 | 2.74 | 3.4899
[5 empty] | 18360 | -0.6092 | 0.0012 | 3.2 | 3.4893
[5 empty] | 18361 | -0.6086 | 0.0014 | 3.66 | 3.4893
[5 empty] | 18362 | -0.6086 | 0.0015 | 4.11 | 3.4893
[5 empty] | 18363 | -0.6083 | 0.0017 | 4.57 | 3.4893
[5 empty] | 18364 | -0.6083 | 0.0019 | 5.03 | 3.4893
[5 empty] | 18365 | -0.6089 | 0.002 | 5.48 | 3.4893
[5 empty] | 18366 | -0.6086 | 0.0022 | 5.94 | 3.4893
[5 empty] | 18367 | -0.6092 | 0.0024 | 6.4 | 3.4893
[5 empty] | 18368 | -0.6086 | 0.0025 | 6.85 | 3.4887
[5 empty] | 18369 | -0.6095 | 0.0027 | 7.31 | 3.488
[5 empty] | 18370 | -0.6086 | 0.0029 | 7.77 | 3.488
[5 empty] | 18371 | -0.6086 | 0.003 | 8.22 | 3.4877
[5 empty] | 18372 | -0.6086 | 0.0032 | 8.68 | 3.4874
[5 empty] | 18373 | -0.6086 | 0.0034 | 9.14 | 3.4862
[5 empty] | 18374 | -0.6095 | 0.0036 | 9.6 | 3.4862
[5 empty] | 18375 | -0.6086 | 0.0037 | 10.05 | 3.4859
[5 empty] | 18376 | -0.6086 | 0.0039 | 10.51 | 3.4856
[5 empty] | 18377 | -0.6095 | 0.0041 | 10.97 | 3.4856
[5 empty] | 18378 | -0.6092 | 0.0042 | 11.42 | 3.4856
[5 empty] | 18379 | -0.6089 | 0.0044 | 11.88 | 3.4849
[5 empty] | 18380 | -0.6086 | 0.0046 | 12.34 | 3.4849
[5 empty] | 18381 | -0.6092 | 0.0047 | 12.79 | 3.4849
[5 empty] | 18382 | -0.6092 | 0.0049 | 13.25 | 3.4849
[5 empty] | 18383 | -0.6083 | 0.0051 | 13.71 | 3.4846
[5 empty] | 18384 | -0.6089 | 0.0052 | 14.17 | 3.4846
[5 empty] | 18385 | -0.6089 | 0.0054 | 14.62 | 3.4849
[5 empty] | 18386 | -0.6092 | 0.0056 | 15.08 | 3.4849
[5 empty] | 18387 | -0.6092 | 0.0058 | 15.54 | 3.4849
[5 empty] | 18388 | -0.6092 | 0.0059 | 15.99 | 3.4843
[5 empty] | 18388 | -4.8645 | 0.0059 | 15.99 | 3.316
[5 empty] | 18390 | -4.8645 | 0.0086 | 23.3 | 3.316
[5 empty] | 18391 | -4.8645 | 0.01 | 26.95 | 3.316
[5 empty] | 18392 | -4.8645 | 0.0113 | 30.6 | 3.316
[5 empty] | 18393 | -4.8645 | 0.0127 | 34.25 | 3.3113
[5 empty] | 18394 | -4.8651 | 0.014 | 37.9 | 3.3092
[5 empty] | 18395 | -4.8645 | 0.0154 | 41.55 | 3.3054
[5 empty] | 18396 | -4.8645 | 0.0167 | 45.21 | 3.3026
[5 empty] | 18396 | -3.0416 | 0.0167 | 45.21 | 3.3643
[5 empty] | 18399 | -3.0416 | 0.0193 | 52.05 | 3.3643
[5 empty] | 18400 | -3.0416 | 0.0201 | 54.34 | 3.3643
[5 empty] | 18401 | -3.0419 | 0.021 | 56.62 | 3.3643
[5 empty] | 18402 | -3.0416 | 0.0218 | 58.9 | 3.3628
[5 empty] | 18403 | -3.0419 | 0.0226 | 61.19 | 3.3615
[5 empty] | 18404 | -3.0416 | 0.0235 | 63.47 | 3.3612
[5 empty] | 18405 | -3.0419 | 0.0243 | 65.75 | 3.3609
[5 empty] | 18406 | -3.0419 | 0.0252 | 68.04 | 3.3606
[5 empty] | 18407 | -3.0419 | 0.026 | 70.32 | 3.3597
[5 empty] | 18408 | -3.0416 | 0.0269 | 72.6 | 3.3588
[5 empty] | 18409 | -3.0419 | 0.0277 | 74.89 | 3.3578
[5 empty] | 18410 | -3.0416 | 0.0286 | 77.17 | 3.3575
[5 empty] | 18411 | -3.0416 | 0.0294 | 79.45 | 3.3566
[5 empty] | 18412 | -3.0419 | 0.0302 | 81.73 | 3.3557
[5 empty] | 18413 | -3.0416 | 0.0311 | 84.02 | 3.3553
[5 empty] | 18414 | -3.0419 | 0.0319 | 86.3 | 3.355
[5 empty] | 18415 | -3.0416 | 0.0328 | 88.58 | 3.3544
[5 empty] | 18416 | -3.0419 | 0.0336 | 90.87 | 3.3532
[5 empty] | 18417 | -3.0416 | 0.0345 | 93.15 | 3.3532
[5 empty] | 18418 | -3.0419 | 0.0353 | 95.43 | 3.3526
[5 empty] | 18419 | -3.0419 | 0.0362 | 97.72 | 3.3519
[5 empty] | 18420 | -3.0422 | 0.037 | 100 | 3.3501
[5 empty] | 18420 | -3.0422 | 0.037 | 100 | 3.3501
[5 empty] | 18420 | 1.2162 | 0 | 0 | 3.5206
[5 empty] | 18423 | 1.2162 | 0.001 | 37.5 | 3.5206
[5 empty] | 18424 | 1.2159 | 0.0014 | 50 | 3.5206
[5 empty] | 18425 | 1.2159 | 0.0017 | 62.5 | 3.5231
[5 empty] | 18426 | 1.2159 | 0.002 | 74.99 | 3.5255
[5 empty] | 18427 | 1.2165 | 0.0024 | 87.5 | 3.5255
[5 empty] | 18428 | 1.2165 | 0.0027 | 100 | 3.5283
[5 empty] | 18428 | 1.2165 | 0.0027 | 100 | 3.5283
[5 empty] | 18428 | -1.2159 | 0 | 0 | 3.44
[5 empty] | 18430 | -1.2159 | 0.0007 | 6.25 | 3.44
[5 empty] | 18431 | -1.2159 | 0.001 | 9.37 | 3.44
[5 empty] | 18432 | -1.2159 | 0.0014 | 12.5 | 3.44
[5 empty] | 18433 | -1.2165 | 0.0017 | 15.62 | 3.4397
[5 empty] | 18434 | -1.2159 | 0.002 | 18.75 | 3.4397
[5 empty] | 18435 | -1.2159 | 0.0024 | 21.87 | 3.4381
[5 empty] | 18436 | -1.2159 | 0.0027 | 25 | 3.4375
[5 empty] | 18437 | -1.2165 | 0.003 | 28.12 | 3.4372
[5 empty] | 18438 | -1.2159 | 0.0034 | 31.25 | 3.4369
[5 empty] | 18439 | -1.2159 | 0.0037 | 34.37 | 3.4369
[5 empty] | 18440 | -1.2159 | 0.0041 | 37.5 | 3.4369
[5 empty] | 18441 | -1.2159 | 0.0044 | 40.62 | 3.4356
[5 empty] | 18442 | -1.2159 | 0.0047 | 43.75 | 3.4356
[5 empty] | 18443 | -1.2162 | 0.0051 | 46.87 | 3.435
[5 empty] | 18444 | -1.2162 | 0.0054 | 50 | 3.435
[5 empty] | 18445 | -1.2159 | 0.0057 | 53.12 | 3.435
[5 empty] | 18446 | -1.2159 | 0.0061 | 56.25 | 3.4353
[5 empty] | 18447 | -1.2165 | 0.0064 | 59.37 | 3.435
[5 empty] | 18448 | -1.2162 | 0.0068 | 62.5 | 3.4347
[5 empty] | 18449 | -1.2159 | 0.0071 | 65.62 | 3.4347
[5 empty] | 18450 | -1.2162 | 0.0074 | 68.75 | 3.4341
[5 empty] | 18451 | -1.2162 | 0.0078 | 71.87 | 3.4338
[5 empty] | 18452 | -1.2162 | 0.0081 | 75 | 3.4338
[5 empty] | 18453 | -1.2165 | 0.0084 | 78.12 | 3.4335
[5 empty] | 18454 | -1.2159 | 0.0088 | 81.25 | 3.4335
[5 empty] | 18455 | -1.2162 | 0.0091 | 84.37 | 3.4341
[5 empty] | 18456 | -1.2159 | 0.0095 | 87.5 | 3.4341
[5 empty] | 18457 | -1.2162 | 0.0098 | 90.62 | 3.4341
[5 empty] | 18458 | -1.2165 | 0.0101 | 93.75 | 3.4335
[5 empty] | 18459 | -1.2162 | 0.0105 | 96.88 | 3.4335
[5 empty] | 18460 | -1.2159 | 0.0108 | 100 | 3.4332
[5 empty] | 18460 | -1.2159 | 0.0108 | 100 | 3.4332
[5 empty] | 18460 | 2.4327 | 0 | 0 | 3.5804
[5 empty] | 18463 | 2.4327 | 0.002 | 37.5 | 3.5804
[5 empty] | 18464 | 2.4327 | 0.0027 | 50 | 3.5804
[5 empty] | 18465 | 2.4327 | 0.0034 | 62.5 | 3.5817
[5 empty] | 18466 | 2.4327 | 0.0041 | 75 | 3.5863
[5 empty] | 18467 | 2.4327 | 0.0047 | 87.5 | 3.5888
[5 empty] | 18468 | 2.4327 | 0.0054 | 100 | 3.5897
[5 empty] | 18468 | 0 | 0.0054 | 100 | 3.5004
[5 empty] | 18471 | 0 | 0.0054 | 100 | 3.5004
[5 empty] | 18472 | 0 | 0.0054 | 100 | 3.5004
[5 empty] | 18473 | 0 | 0.0054 | 100 | 3.5004
[5 empty] | 18474 | 0 | 0.0054 | 100 | 3.5004
[5 empty] | 18475 | 0 | 0.0054 | 100 | 3.5004
[5 empty] | 18476 | 0 | 0.0054 | 100 | 3.5004
[5 empty] | 18477 | 0 | 0.0054 | 100 | 3.5007
[5 empty] | 18478 | 0 | 0.0054 | 100 | 3.5007
[5 empty] | 18479 | 0 | 0.0054 | 100 | 3.5007
[5 empty] | 18480 | 0 | 0.0054 | 100 | 3.5007
[5 empty] | 18481 | 0 | 0.0054 | 100 | 3.5001
[5 empty] | 18482 | 0 | 0.0054 | 100 | 3.5001
[5 empty] | 18483 | 0 | 0.0054 | 100 | 3.5004
[5 empty] | 18484 | 0 | 0.0054 | 100 | 3.5004
[5 empty] | 18485 | 0 | 0.0054 | 100 | 3.5004
[5 empty] | 18486 | 0 | 0.0054 | 100 | 3.5004
[5 empty] | 18487 | 0 | 0.0054 | 100 | 3.5004
[5 empty] | 18488 | 0 | 0.0054 | 100 | 3.5004
[5 empty] | 18489 | 0 | 0.0054 | 100 | 3.5001
[5 empty] | 18490 | 0 | 0.0054 | 100 | 3.5001
[5 empty] | 18491 | 0 | 0.0054 | 100 | 3.5004
[5 empty] | 18492 | 0 | 0.0054 | 100 | 3.5014
[5 empty] | 18493 | 0 | 0.0054 | 100 | 3.5014
[5 empty] | 18494 | 0 | 0.0054 | 100 | 3.5014
[5 empty] | 18495 | 0 | 0.0054 | 100 | 3.5011
[5 empty] | 18496 | 0 | 0.0054 | 100 | 3.5011
[5 empty] | 18497 | 0 | 0.0054 | 100 | 3.5014
[5 empty] | 18498 | 0 | 0.0054 | 100 | 3.502
[5 empty] | 18499 | 0 | 0.0054 | 100 | 3.502
[5 empty] | 18500 | 0 | 0.0054 | 100 | 3.502
[5 empty] | 18501 | 0 | 0.0054 | 100 | 3.502
[5 empty] | 18502 | 0 | 0.0054 | 100 | 3.502
[5 empty] | 18503 | 0 | 0.0054 | 100 | 3.5026
[5 empty] | 18504 | 0 | 0.0054 | 100 | 3.5026
[5 empty] | 18505 | 0 | 0.0054 | 100 | 3.5029
[5 empty] | 18506 | 0 | 0.0054 | 100 | 3.5032
[5 empty] | 18507 | 0 | 0.0054 | 100 | 3.5032
[5 empty] | 18507 | 0 | 0.0054 | 100 | 3.5029
[5 empty] | 18509 | 0 | 0.0054 | 100 | 3.5029
[5 empty] | 18509 | 0 | 0.0054 | 100 | 3.5035
[5 empty] | 18513 | 0 | 0.0054 | 100 | 3.5035
[5 empty] | 18514 | 0 | 0.0054 | 100 | 3.5032
[5 empty] | 18515 | 0 | 0.0054 | 100 | 3.5035
[5 empty] | 18516 | 0 | 0.0054 | 100 | 3.5035
[5 empty] | 18517 | 0 | 0.0054 | 100 | 3.5038
[5 empty] | 18518 | 0 | 0.0054 | 100 | 3.5038
[5 empty] | 18519 | 0 | 0.0054 | 100 | 3.5045
[5 empty] | 18520 | 0 | 0.0054 | 100 | 3.5042
[5 empty] | 18521 | 0 | 0.0054 | 100 | 3.5048
[5 empty] | 18522 | 0 | 0.0054 | 100 | 3.5048
[5 empty] | 18523 | 0 | 0.0054 | 100 | 3.5051
[5 empty] | 18524 | 0 | 0.0054 | 100 | 3.5048
[5 empty] | 18525 | 0 | 0.0054 | 100 | 3.5057
[5 empty] | 18526 | 0 | 0.0054 | 100 | 3.5057
[5 empty] | 18526 | 0 | 0.0054 | 100 | 3.5057
[5 empty] | 18526 | -0.6089 | 0 | 0 | 3.48
[5 empty] | 18529 | -0.6089 | 0.0005 | 5.77 | 3.48
[5 empty] | 18530 | -0.6092 | 0.0007 | 7.7 | 3.48
[5 empty] | 18531 | -0.6086 | 0.0008 | 9.62 | 3.479
[5 empty] | 18532 | -0.6086 | 0.001 | 11.55 | 3.479
[5 empty] | 18533 | -0.6079 | 0.0012 | 13.47 | 3.479
[5 empty] | 18534 | -0.6086 | 0.0014 | 15.39 | 3.4787
[5 empty] | 18535 | -0.6092 | 0.0015 | 17.32 | 3.4784
[5 empty] | 18536 | -0.6092 | 0.0017 | 19.24 | 3.4781
[5 empty] | 18537 | -0.6089 | 0.0019 | 21.17 | 3.4781
[5 empty] | 18538 | -0.6086 | 0.002 | 23.09 | 3.4781
[5 empty] | 18539 | -0.6089 | 0.0022 | 25.01 | 3.4781
[5 empty] | 18540 | -0.6092 | 0.0024 | 26.94 | 3.4781
[5 empty] | 18541 | -0.6086 | 0.0025 | 28.86 | 3.4781
[5 empty] | 18542 | -0.6092 | 0.0027 | 30.79 | 3.4781
[5 empty] | 18543 | -0.6086 | 0.0029 | 32.71 | 3.4781
[5 empty] | 18544 | -0.6092 | 0.003 | 34.64 | 3.4778
[5 empty] | 18545 | -0.6095 | 0.0032 | 36.56 | 3.4775
[5 empty] | 18546 | -0.6083 | 0.0034 | 38.49 | 3.4775
[5 empty] | 18547 | -0.6095 | 0.0036 | 40.41 | 3.4769
[5 empty] | 18548 | -0.6083 | 0.0037 | 42.34 | 3.4766
[5 empty] | 18549 | -0.6086 | 0.0039 | 44.26 | 3.4766
[5 empty] | 18550 | -0.6086 | 0.0041 | 46.18 | 3.4766
[5 empty] | 18551 | -0.6086 | 0.0042 | 48.11 | 3.4759
[5 empty] | 18552 | -0.6086 | 0.0044 | 50.03 | 3.4753
[5 empty] | 18553 | -0.6089 | 0.0046 | 51.95 | 3.4753
[5 empty] | 18554 | -0.6092 | 0.0047 | 53.88 | 3.475
[5 empty] | 18554 | -1.2159 | 0.0047 | 53.88 | 3.4493
[5 empty] | 18557 | -1.2159 | 0.0057 | 65.41 | 3.4493
[5 empty] | 18558 | -1.2159 | 0.0061 | 69.25 | 3.4493
[5 empty] | 18559 | -1.2159 | 0.0064 | 73.09 | 3.4493
[5 empty] | 18560 | -1.2159 | 0.0068 | 76.94 | 3.4493
[5 empty] | 18561 | -1.2159 | 0.0071 | 80.78 | 3.448
[5 empty] | 18562 | -1.2162 | 0.0074 | 84.62 | 3.448
[5 empty] | 18563 | -1.2162 | 0.0078 | 88.47 | 3.4468
[5 empty] | 18564 | -1.2162 | 0.0081 | 92.31 | 3.4468
[5 empty] | 18565 | -1.2165 | 0.0085 | 96.16 | 3.4459
[5 empty] | 18566 | -1.2159 | 0.0088 | 100 | 3.4459
[5 empty] | 18566 | -1.2159 | 0.0088 | 100 | 3.4459
[5 empty] | 18566 | 0.6092 | 0 | 0 | 3.5166
[5 empty] | 18570 | 0.6092 | 0.0007 | 50.01 | 3.5166
[5 empty] | 18571 | 0.6092 | 0.0008 | 62.51 | 3.5169
[5 empty] | 18572 | 0.6086 | 0.001 | 75 | 3.5184
[5 empty] | 18573 | 0.6092 | 0.0012 | 87.5 | 3.52
[5 empty] | 18574 | 0.6092 | 0.0014 | 100 | 3.5215
[5 empty] | 18574 | 0 | 0.0014 | 100 | 3.5001
[5 empty] | 18577 | 0 | 0.0014 | 100 | 3.5001
[5 empty] | 18578 | 0 | 0.0014 | 100 | 3.5001
[5 empty] | 18579 | 0 | 0.0014 | 100 | 3.5001
[5 empty] | 18580 | 0 | 0.0014 | 100 | 3.5001
[5 empty] | 18581 | 0 | 0.0014 | 100 | 3.5001
[5 empty] | 18582 | 0 | 0.0014 | 100 | 3.5001
[5 empty] | 18583 | 0 | 0.0014 | 100 | 3.5001
[5 empty] | 18584 | 0 | 0.0014 | 100 | 3.5001
[5 empty] | 18585 | 0 | 0.0014 | 100 | 3.5007
[5 empty] | 18586 | 0 | 0.0014 | 100 | 3.5007
[5 empty] | 18587 | 0 | 0.0014 | 100 | 3.5007
[5 empty] | 18588 | 0 | 0.0014 | 100 | 3.5007
[5 empty] | 18589 | 0 | 0.0014 | 100 | 3.5011
[5 empty] | 18590 | 0 | 0.0014 | 100 | 3.5011
[5 empty] | 18590 | 0 | 0.0014 | 100 | 3.5011
[5 empty] | 18590 | -0.6086 | 0 | 0 | 3.4781
[5 empty] | 18593 | -0.6086 | 0.0005 | 2.7 | 3.4781
[5 empty] | 18594 | -0.6092 | 0.0007 | 3.6 | 3.4781
[5 empty] | 18595 | -0.6095 | 0.0008 | 4.51 | 3.4781
[5 empty] | 18596 | -0.6095 | 0.001 | 5.41 | 3.4778
[5 empty] | 18597 | -0.6095 | 0.0012 | 6.31 | 3.4778
[5 empty] | 18598 | -0.6086 | 0.0014 | 7.21 | 3.4775
[5 empty] | 18599 | -0.6089 | 0.0015 | 8.11 | 3.4769
[5 empty] | 18600 | -0.6092 | 0.0017 | 9.01 | 3.4769
[5 empty] | 18601 | -0.6089 | 0.0019 | 9.91 | 3.4766
[5 empty] | 18602 | -0.6092 | 0.002 | 10.82 | 3.4759
[5 empty] | 18603 | -0.6095 | 0.0022 | 11.72 | 3.475
[5 empty] | 18604 | -0.6086 | 0.0024 | 12.62 | 3.4747
[5 empty] | 18605 | -0.6083 | 0.0025 | 13.52 | 3.4735
[5 empty] | 18606 | -0.6092 | 0.0027 | 14.42 | 3.4735
[5 empty] | 18607 | -0.6083 | 0.0029 | 15.32 | 3.4732
[5 empty] | 18608 | -0.6095 | 0.003 | 16.22 | 3.4732
[5 empty] | 18609 | -0.6086 | 0.0032 | 17.12 | 3.4732
[5 empty] | 18610 | -0.6086 | 0.0034 | 18.02 | 3.4732
[5 empty] | 18611 | -0.6086 | 0.0036 | 18.93 | 3.4732
[5 empty] | 18612 | -0.6089 | 0.0037 | 19.83 | 3.4728
[5 empty] | 18613 | -0.6092 | 0.0039 | 20.73 | 3.4728
[5 empty] | 18614 | -0.6089 | 0.0041 | 21.63 | 3.4728
[5 empty] | 18615 | -0.6092 | 0.0042 | 22.53 | 3.4725
[5 empty] | 18616 | -0.6089 | 0.0044 | 23.43 | 3.4728
[5 empty] | 18617 | -0.6083 | 0.0046 | 24.33 | 3.4728
[5 empty] | 18618 | -0.6092 | 0.0047 | 25.23 | 3.4728
[5 empty] | 18619 | -0.6092 | 0.0049 | 26.14 | 3.4725
[5 empty] | 18620 | -0.6086 | 0.0051 | 27.04 | 3.4722
[5 empty] | 18621 | -0.6089 | 0.0052 | 27.94 | 3.4722
[5 empty] | 18622 | -0.6086 | 0.0054 | 28.84 | 3.4722
[5 empty] | 18623 | -0.6086 | 0.0056 | 29.74 | 3.4722
[5 empty] | 18624 | -0.6086 | 0.0058 | 30.64 | 3.4719
[5 empty] | 18625 | -0.6092 | 0.0059 | 31.54 | 3.4719
[5 empty] | 18626 | -0.6086 | 0.0061 | 32.44 | 3.4719
[5 empty] | 18627 | -0.6086 | 0.0063 | 33.34 | 3.4719
[5 empty] | 18628 | -0.6086 | 0.0064 | 34.24 | 3.4716
[5 empty] | 18629 | -0.6092 | 0.0066 | 35.14 | 3.4716
[5 empty] | 18630 | -0.6089 | 0.0068 | 36.05 | 3.4716
[5 empty] | 18631 | -0.6092 | 0.0069 | 36.95 | 3.471
[5 empty] | 18632 | -0.6083 | 0.0071 | 37.85 | 3.471
[5 empty] | 18633 | -0.6095 | 0.0073 | 38.75 | 3.471
[5 empty] | 18634 | -0.6089 | 0.0074 | 39.65 | 3.4697
[5 empty] | 18635 | -0.6089 | 0.0076 | 40.55 | 3.4697
[5 empty] | 18636 | -0.6092 | 0.0078 | 41.45 | 3.4691
[5 empty] | 18637 | -0.6089 | 0.0079 | 42.35 | 3.4691
[5 empty] | 18638 | -0.6089 | 0.0081 | 43.26 | 3.4691
[5 empty] | 18639 | -0.6089 | 0.0083 | 44.16 | 3.4691
[5 empty] | 18640 | -0.6092 | 0.0085 | 45.06 | 3.4691
[5 empty] | 18641 | -0.6083 | 0.0086 | 45.96 | 3.4691
[5 empty] | 18642 | -0.6089 | 0.0088 | 46.86 | 3.4688
[5 empty] | 18643 | -0.6089 | 0.009 | 47.76 | 3.4688
[5 empty] | 18644 | -0.6086 | 0.0091 | 48.66 | 3.4685
[5 empty] | 18645 | -0.6092 | 0.0093 | 49.56 | 3.4682
[5 empty] | 18646 | -0.6092 | 0.0095 | 50.47 | 3.4682
[5 empty] | 18647 | -0.6086 | 0.0096 | 51.37 | 3.4682
[5 empty] | 18648 | -0.6086 | 0.0098 | 52.27 | 3.4682
[5 empty] | 18649 | -0.6086 | 0.01 | 53.17 | 3.4682
[5 empty] | 18650 | -0.6092 | 0.0101 | 54.07 | 3.4682
[5 empty] | 18651 | -0.6095 | 0.0103 | 54.97 | 3.4682
[5 empty] | 18652 | -0.6089 | 0.0105 | 55.87 | 3.4679
[5 empty] | 18653 | -0.6092 | 0.0107 | 56.77 | 3.4679
[5 empty] | 18654 | -0.6089 | 0.0108 | 57.67 | 3.4679
[5 empty] | 18655 | -0.6089 | 0.011 | 58.58 | 3.4679
[5 empty] | 18656 | -0.6086 | 0.0112 | 59.48 | 3.4679
[5 empty] | 18657 | -0.6089 | 0.0113 | 60.38 | 3.4673
[5 empty] | 18658 | -0.6089 | 0.0115 | 61.28 | 3.4673
[5 empty] | 18659 | -0.6089 | 0.0117 | 62.18 | 3.4673
[5 empty] | 18660 | -0.6095 | 0.0118 | 63.08 | 3.4673
[5 empty] | 18661 | -0.6095 | 0.012 | 63.98 | 3.4673
[5 empty] | 18662 | -0.6092 | 0.0122 | 64.89 | 3.467
[5 empty] | 18663 | -0.6083 | 0.0123 | 65.79 | 3.4673
[5 empty] | 18664 | -0.6089 | 0.0125 | 66.69 | 3.467
[5 empty] | 18665 | -0.6092 | 0.0127 | 67.59 | 3.467
[5 empty] | 18666 | -0.6086 | 0.0129 | 68.49 | 3.467
[5 empty] | 18667 | -0.6083 | 0.013 | 69.39 | 3.467
[5 empty] | 18668 | -0.6089 | 0.0132 | 70.29 | 3.467
[5 empty] | 18669 | -0.6089 | 0.0134 | 71.19 | 3.4666
[5 empty] | 18670 | -0.6086 | 0.0135 | 72.09 | 3.4666
[5 empty] | 18671 | -0.6086 | 0.0137 | 72.99 | 3.4666
[5 empty] | 18672 | -0.6092 | 0.0139 | 73.9 | 3.4666
[5 empty] | 18673 | -0.6089 | 0.014 | 74.8 | 3.4666
[5 empty] | 18674 | -0.6092 | 0.0142 | 75.7 | 3.4666
[5 empty] | 18675 | -0.6086 | 0.0144 | 76.6 | 3.4666
[5 empty] | 18676 | -0.6089 | 0.0145 | 77.5 | 3.4663
[5 empty] | 18677 | -0.6086 | 0.0147 | 78.4 | 3.466
[5 empty] | 18677 | -1.2162 | 0.0147 | 78.4 | 3.4409
[5 empty] | 18680 | -1.2162 | 0.0157 | 83.8 | 3.4409
[5 empty] | 18681 | -1.2159 | 0.0161 | 85.6 | 3.4409
[5 empty] | 18682 | -1.2165 | 0.0164 | 87.4 | 3.4403
[5 empty] | 18683 | -1.2162 | 0.0167 | 89.2 | 3.44
[5 empty] | 18684 | -1.2159 | 0.0171 | 91 | 3.44
[5 empty] | 18685 | -1.2159 | 0.0174 | 92.8 | 3.4397
[5 empty] | 18686 | -1.2162 | 0.0178 | 94.6 | 3.4394
[5 empty] | 18687 | -1.2165 | 0.0181 | 96.4 | 3.4378
[5 empty] | 18688 | -1.2159 | 0.0184 | 98.2 | 3.4372
[5 empty] | 18689 | -1.2165 | 0.0188 | 100 | 3.4372
[5 empty] | 18689 | -1.2165 | 0.0188 | 100 | 3.4372
[5 empty] | 18689 | 0.6086 | 0 | 0 | 3.5113
[5 empty] | 18693 | 0.6086 | 0.0007 | 49.97 | 3.5113
[5 empty] | 18694 | 0.6089 | 0.0008 | 62.47 | 3.5113
[5 empty] | 18695 | 0.6095 | 0.001 | 74.99 | 3.5122
[5 empty] | 18696 | 0.6095 | 0.0012 | 87.5 | 3.5125
[5 empty] | 18697 | 0.6089 | 0.0014 | 100 | 3.5144
[5 empty] | 18697 | 0 | 0.0014 | 100 | 3.4933
[5 empty] | 18699 | 0 | 0.0014 | 100 | 3.4933
[5 empty] | 18700 | 0 | 0.0014 | 100 | 3.4933
[5 empty] | 18701 | 0 | 0.0014 | 100 | 3.4933
[5 empty] | 18702 | 0 | 0.0014 | 100 | 3.4933
[5 empty] | 18703 | 0 | 0.0014 | 100 | 3.4939
[5 empty] | 18704 | 0 | 0.0014 | 100 | 3.4942
[5 empty] | 18705 | 0 | 0.0014 | 100 | 3.4942
[5 empty] | 18706 | 0 | 0.0014 | 100 | 3.4942
[5 empty] | 18707 | 0 | 0.0014 | 100 | 3.4942
[5 empty] | 18708 | 0 | 0.0014 | 100 | 3.4942
[5 empty] | 18709 | 0 | 0.0014 | 100 | 3.4949
[5 empty] | 18710 | 0 | 0.0014 | 100 | 3.4949
[5 empty] | 18711 | 0 | 0.0014 | 100 | 3.4949
[5 empty] | 18712 | 0 | 0.0014 | 100 | 3.4952
[5 empty] | 18713 | 0 | 0.0014 | 100 | 3.4955
[5 empty] | 18713 | 0 | 0.0014 | 100 | 3.4955
[5 empty] | 18713 | -0.6092 | 0 | 0 | 3.4713
[5 empty] | 18716 | -0.6092 | 0.0005 | 1.37 | 3.4713
[5 empty] | 18717 | -0.6092 | 0.0007 | 1.83 | 3.4713
[5 empty] | 18718 | -0.6089 | 0.0008 | 2.29 | 3.471
[5 empty] | 18719 | -0.6092 | 0.001 | 2.74 | 3.4691
[5 empty] | 18720 | -0.6089 | 0.0012 | 3.2 | 3.4691
[5 empty] | 18721 | -0.6086 | 0.0014 | 3.66 | 3.4691
[5 empty] | 18722 | -0.6086 | 0.0015 | 4.11 | 3.4682
[5 empty] | 18723 | -0.6089 | 0.0017 | 4.57 | 3.4679
[5 empty] | 18724 | -0.6092 | 0.0019 | 5.03 | 3.4679
[5 empty] | 18725 | -0.6092 | 0.002 | 5.49 | 3.4679
[5 empty] | 18726 | -0.6092 | 0.0022 | 5.94 | 3.4673
[5 empty] | 18727 | -0.6086 | 0.0024 | 6.4 | 3.4673
[5 empty] | 18728 | -0.6086 | 0.0025 | 6.86 | 3.4673
[5 empty] | 18729 | -0.6083 | 0.0027 | 7.31 | 3.4673
[5 empty] | 18730 | -0.6086 | 0.0029 | 7.77 | 3.4673
[5 empty] | 18731 | -0.6086 | 0.003 | 8.23 | 3.4673
[5 empty] | 18732 | -0.6092 | 0.0032 | 8.68 | 3.467
[5 empty] | 18733 | -0.6092 | 0.0034 | 9.14 | 3.4666
[5 empty] | 18734 | -0.6089 | 0.0036 | 9.6 | 3.4666
[5 empty] | 18735 | -0.6086 | 0.0037 | 10.05 | 3.466
[5 empty] | 18736 | -0.6086 | 0.0039 | 10.51 | 3.466
[5 empty] | 18737 | -0.6086 | 0.0041 | 10.97 | 3.4663
[5 empty] | 18738 | -0.6089 | 0.0042 | 11.42 | 3.4663
[5 empty] | 18739 | -0.6092 | 0.0044 | 11.88 | 3.4657
[5 empty] | 18740 | -0.6086 | 0.0046 | 12.34 | 3.4657
[5 empty] | 18741 | -0.6086 | 0.0047 | 12.8 | 3.4657
[5 empty] | 18742 | -0.6089 | 0.0049 | 13.25 | 3.4663
[5 empty] | 18743 | -0.6086 | 0.0051 | 13.71 | 3.466
[5 empty] | 18744 | -0.6086 | 0.0052 | 14.17 | 3.466
[5 empty] | 18745 | -0.6086 | 0.0054 | 14.62 | 3.4654
[5 empty] | 18746 | -0.6092 | 0.0056 | 15.08 | 3.4654
[5 empty] | 18747 | -0.6086 | 0.0058 | 15.54 | 3.4654
[5 empty] | 18748 | -0.6086 | 0.0059 | 15.99 | 3.4651
[5 empty] | 18748 | -4.8648 | 0.0059 | 15.99 | 3.2884
[5 empty] | 18751 | -4.8648 | 0.01 | 26.95 | 3.2884
[5 empty] | 18752 | -4.8645 | 0.0113 | 30.6 | 3.2884
[5 empty] | 18753 | -4.8645 | 0.0127 | 34.25 | 3.2859
[5 empty] | 18754 | -4.8645 | 0.014 | 37.9 | 3.2859
[5 empty] | 18755 | -4.8645 | 0.0154 | 41.55 | 3.2831
[5 empty] | 18756 | -4.8645 | 0.0167 | 45.2 | 3.2785
[5 empty] | 18756 | -3.0419 | 0.0167 | 45.2 | 3.3429
[5 empty] | 18758 | -3.0419 | 0.0184 | 49.77 | 3.3429
[5 empty] | 18759 | -3.0422 | 0.0193 | 52.05 | 3.3429
[5 empty] | 18760 | -3.0419 | 0.0201 | 54.34 | 3.3429
[5 empty] | 18761 | -3.0419 | 0.021 | 56.62 | 3.342
[5 empty] | 18762 | -3.0416 | 0.0218 | 58.9 | 3.3414
[5 empty] | 18763 | -3.0422 | 0.0226 | 61.19 | 3.3402
[5 empty] | 18764 | -3.0419 | 0.0235 | 63.47 | 3.3395
[5 empty] | 18765 | -3.0419 | 0.0243 | 65.75 | 3.3389
[5 empty] | 18766 | -3.0419 | 0.0252 | 68.04 | 3.3389
[5 empty] | 18767 | -3.0419 | 0.026 | 70.32 | 3.3377
[5 empty] | 18768 | -3.0419 | 0.0269 | 72.6 | 3.3367
[5 empty] | 18769 | -3.0416 | 0.0277 | 74.89 | 3.3367
[5 empty] | 18770 | -3.0416 | 0.0286 | 77.17 | 3.3355
[5 empty] | 18771 | -3.0419 | 0.0294 | 79.45 | 3.3352
[5 empty] | 18772 | -3.0419 | 0.0302 | 81.73 | 3.3343
[5 empty] | 18773 | -3.0416 | 0.0311 | 84.02 | 3.3336
[5 empty] | 18774 | -3.0416 | 0.0319 | 86.3 | 3.3336
[5 empty] | 18775 | -3.0419 | 0.0328 | 88.58 | 3.3327
[5 empty] | 18776 | -3.0422 | 0.0336 | 90.87 | 3.3321
[5 empty] | 18777 | -3.0419 | 0.0345 | 93.15 | 3.3312
[5 empty] | 18778 | -3.0422 | 0.0353 | 95.43 | 3.3312
[5 empty] | 18779 | -3.0419 | 0.0362 | 97.72 | 3.3312
[5 empty] | 18780 | -3.0419 | 0.037 | 100 | 3.3305
[5 empty] | 18780 | -3.0419 | 0.037 | 100 | 3.3305
[5 empty] | 18780 | 1.2165 | 0 | 0 | 3.5011
[5 empty] | 18783 | 1.2165 | 0.001 | 37.5 | 3.5011
[5 empty] | 18784 | 1.2162 | 0.0014 | 50 | 3.5011
[5 empty] | 18785 | 1.2162 | 0.0017 | 62.5 | 3.5057
[5 empty] | 18786 | 1.2165 | 0.002 | 75 | 3.5063
[5 empty] | 18787 | 1.2165 | 0.0024 | 87.5 | 3.5097
[5 empty] | 18788 | 1.2159 | 0.0027 | 100 | 3.5122
[5 empty] | 18788 | 1.2159 | 0.0027 | 100 | 3.5122
[5 empty] | 18788 | -1.2165 | 0 | 0 | 3.4208
[5 empty] | 18791 | -1.2165 | 0.001 | 9.38 | 3.4208
[5 empty] | 18792 | -1.2162 | 0.0014 | 12.5 | 3.4208
[5 empty] | 18793 | -1.2159 | 0.0017 | 15.63 | 3.4208
[5 empty] | 18794 | -1.2162 | 0.002 | 18.75 | 3.4183
[5 empty] | 18795 | -1.2159 | 0.0024 | 21.88 | 3.418
[5 empty] | 18796 | -1.2165 | 0.0027 | 25 | 3.4173
[5 empty] | 18797 | -1.2165 | 0.003 | 28.13 | 3.4173
[5 empty] | 18798 | -1.2159 | 0.0034 | 31.25 | 3.4173
[5 empty] | 18799 | -1.2165 | 0.0037 | 34.38 | 3.4173
[5 empty] | 18800 | -1.2162 | 0.0041 | 37.5 | 3.4167
[5 empty] | 18801 | -1.2159 | 0.0044 | 40.63 | 3.4167
[5 empty] | 18802 | -1.2165 | 0.0047 | 43.75 | 3.4167
[5 empty] | 18803 | -1.2165 | 0.0051 | 46.88 | 3.4167
[5 empty] | 18804 | -1.2162 | 0.0054 | 50 | 3.4167
[5 empty] | 18805 | -1.2162 | 0.0057 | 53.13 | 3.4167
[5 empty] | 18806 | -1.2159 | 0.0061 | 56.25 | 3.4167
[5 empty] | 18807 | -1.2159 | 0.0064 | 59.38 | 3.4164
[5 empty] | 18808 | -1.2159 | 0.0068 | 62.5 | 3.4164
[5 empty] | 18809 | -1.2159 | 0.0071 | 65.63 | 3.4164
[5 empty] | 18810 | -1.2165 | 0.0074 | 68.75 | 3.4161
[5 empty] | 18811 | -1.2165 | 0.0078 | 71.88 | 3.4161
[5 empty] | 18812 | -1.2159 | 0.0081 | 75 | 3.4161
[5 empty] | 18813 | -1.2159 | 0.0084 | 78.13 | 3.4161
[5 empty] | 18814 | -1.2159 | 0.0088 | 81.25 | 3.4161
[5 empty] | 18815 | -1.2159 | 0.0091 | 84.38 | 3.4158
[5 empty] | 18816 | -1.2162 | 0.0095 | 87.5 | 3.4155
[5 empty] | 18817 | -1.2162 | 0.0098 | 90.63 | 3.4155
[5 empty] | 18818 | -1.2159 | 0.0101 | 93.75 | 3.4155
[5 empty] | 18819 | -1.2159 | 0.0105 | 96.87 | 3.4152
[5 empty] | 18820 | -1.2165 | 0.0108 | 100 | 3.4152
[5 empty] | 18820 | -1.2165 | 0.0108 | 100 | 3.4152
[5 empty] | 18820 | 2.4324 | 0 | 0 | 3.5618
[5 empty] | 18823 | 2.4324 | 0.002 | 37.5 | 3.5618
[5 empty] | 18824 | 2.4324 | 0.0027 | 50 | 3.5618
[5 empty] | 18825 | 2.4327 | 0.0034 | 62.5 | 3.5649
[5 empty] | 18826 | 2.4327 | 0.0041 | 75 | 3.5671
[5 empty] | 18827 | 2.4327 | 0.0047 | 87.5 | 3.5696
[5 empty] | 18828 | 2.4327 | 0.0054 | 100 | 3.5724
[5 empty] | 18828 | 0 | 0.0054 | 100 | 3.4812
[5 empty] | 18831 | 0 | 0.0054 | 100 | 3.4812
[5 empty] | 18832 | 0 | 0.0054 | 100 | 3.4812
[5 empty] | 18833 | 0 | 0.0054 | 100 | 3.4806
[5 empty] | 18834 | 0 | 0.0054 | 100 | 3.4806
[5 empty] | 18835 | 0 | 0.0054 | 100 | 3.4809
[5 empty] | 18836 | 0 | 0.0054 | 100 | 3.4809
[5 empty] | 18837 | 0 | 0.0054 | 100 | 3.4809
[5 empty] | 18838 | 0 | 0.0054 | 100 | 3.4809
[5 empty] | 18839 | 0 | 0.0054 | 100 | 3.48
[5 empty] | 18840 | 0 | 0.0054 | 100 | 3.4797
[5 empty] | 18841 | 0 | 0.0054 | 100 | 3.48
[5 empty] | 18842 | 0 | 0.0054 | 100 | 3.48
[5 empty] | 18843 | 0 | 0.0054 | 100 | 3.48
[5 empty] | 18844 | 0 | 0.0054 | 100 | 3.4812
[5 empty] | 18845 | 0 | 0.0054 | 100 | 3.4812
[5 empty] | 18846 | 0 | 0.0054 | 100 | 3.4812
[5 empty] | 18847 | 0 | 0.0054 | 100 | 3.4812
[5 empty] | 18848 | 0 | 0.0054 | 100 | 3.4821
[5 empty] | 18849 | 0 | 0.0054 | 100 | 3.4821
[5 empty] | 18850 | 0 | 0.0054 | 100 | 3.4821
[5 empty] | 18851 | 0 | 0.0054 | 100 | 3.4821
[5 empty] | 18852 | 0 | 0.0054 | 100 | 3.4821
[5 empty] | 18853 | 0 | 0.0054 | 100 | 3.4825
[5 empty] | 18854 | 0 | 0.0054 | 100 | 3.4825
[5 empty] | 18855 | 0 | 0.0054 | 100 | 3.4828
[5 empty] | 18856 | 0 | 0.0054 | 100 | 3.4828
[5 empty] | 18857 | 0 | 0.0054 | 100 | 3.4828
[5 empty] | 18858 | 0 | 0.0054 | 100 | 3.4828
[5 empty] | 18859 | 0 | 0.0054 | 100 | 3.4831
[5 empty] | 18860 | 0 | 0.0054 | 100 | 3.4828
[5 empty] | 18861 | 0 | 0.0054 | 100 | 3.4828
[5 empty] | 18862 | 0 | 0.0054 | 100 | 3.4831
[5 empty] | 18863 | 0 | 0.0054 | 100 | 3.4831
[5 empty] | 18864 | 0 | 0.0054 | 100 | 3.4831
[5 empty] | 18865 | 0 | 0.0054 | 100 | 3.4831
[5 empty] | 18866 | 0 | 0.0054 | 100 | 3.4831
[5 empty] | 18867 | 0 | 0.0054 | 100 | 3.4831
[5 empty] | 18868 | 0 | 0.0054 | 100 | 3.4831
[5 empty] | 18869 | 0 | 0.0054 | 100 | 3.4828
[5 empty] | 18870 | 0 | 0.0054 | 100 | 3.4828
[5 empty] | 18871 | 0 | 0.0054 | 100 | 3.4828
[5 empty] | 18872 | 0 | 0.0054 | 100 | 3.4831
[5 empty] | 18873 | 0 | 0.0054 | 100 | 3.4831
[5 empty] | 18874 | 0 | 0.0054 | 100 | 3.4831
[5 empty] | 18875 | 0 | 0.0054 | 100 | 3.4831
[5 empty] | 18876 | 0 | 0.0054 | 100 | 3.4837
[5 empty] | 18877 | 0 | 0.0054 | 100 | 3.4837
[5 empty] | 18878 | 0 | 0.0054 | 100 | 3.4837
[5 empty] | 18879 | 0 | 0.0054 | 100 | 3.4837
[5 empty] | 18880 | 0 | 0.0054 | 100 | 3.4837
[5 empty] | 18881 | 0 | 0.0054 | 100 | 3.484
[5 empty] | 18882 | 0 | 0.0054 | 100 | 3.4837
[5 empty] | 18883 | 0 | 0.0054 | 100 | 3.4837
[5 empty] | 18883 | 0 | 0.0054 | 100 | 3.4837
[5 empty] | 18883 | -0.6086 | 0 | 0 | 3.4601
[5 empty] | 18886 | -0.6086 | 0.0005 | 5.77 | 3.4601
[5 empty] | 18887 | -0.6089 | 0.0007 | 7.69 | 3.4601
[5 empty] | 18888 | -0.6095 | 0.0008 | 9.62 | 3.4601
[5 empty] | 18889 | -0.6095 | 0.001 | 11.55 | 3.4598
[5 empty] | 18890 | -0.6092 | 0.0012 | 13.47 | 3.4586
[5 empty] | 18891 | -0.6092 | 0.0014 | 15.4 | 3.4577
[5 empty] | 18892 | -0.6092 | 0.0015 | 17.32 | 3.4567
[5 empty] | 18893 | -0.6086 | 0.0017 | 19.24 | 3.4567
[5 empty] | 18894 | -0.6089 | 0.0019 | 21.17 | 3.4564
[5 empty] | 18895 | -0.6092 | 0.002 | 23.09 | 3.4564
[5 empty] | 18896 | -0.6083 | 0.0022 | 25.02 | 3.4561
[5 empty] | 18897 | -0.6092 | 0.0024 | 26.94 | 3.4561
[5 empty] | 18898 | -0.6092 | 0.0025 | 28.87 | 3.4561
[5 empty] | 18899 | -0.6092 | 0.0027 | 30.79 | 3.4558
[5 empty] | 18900 | -0.6086 | 0.0029 | 32.71 | 3.4558
[5 empty] | 18901 | -0.6092 | 0.003 | 34.64 | 3.4555
[5 empty] | 18902 | -0.6092 | 0.0032 | 36.56 | 3.4555
[5 empty] | 18903 | -0.6089 | 0.0034 | 38.49 | 3.4552
[5 empty] | 18904 | -0.6092 | 0.0036 | 40.41 | 3.4546
[5 empty] | 18905 | -0.6092 | 0.0037 | 42.34 | 3.4546
[5 empty] | 18906 | -0.6092 | 0.0039 | 44.26 | 3.4546
[5 empty] | 18907 | -0.6086 | 0.0041 | 46.19 | 3.4539
[5 empty] | 18908 | -0.6089 | 0.0042 | 48.11 | 3.4533
[5 empty] | 18909 | -0.6089 | 0.0044 | 50.03 | 3.453
[5 empty] | 18910 | -0.6092 | 0.0046 | 51.96 | 3.453
[5 empty] | 18911 | -0.6092 | 0.0047 | 53.88 | 3.4527
[5 empty] | 18911 | -1.2159 | 0.0047 | 53.88 | 3.4282
[5 empty] | 18914 | -1.2159 | 0.0057 | 65.41 | 3.4282
[5 empty] | 18915 | -1.2162 | 0.0061 | 69.25 | 3.4282
[5 empty] | 18916 | -1.2165 | 0.0064 | 73.1 | 3.4266
[5 empty] | 18917 | -1.2162 | 0.0068 | 76.94 | 3.426
[5 empty] | 18918 | -1.2159 | 0.0071 | 80.78 | 3.4257
[5 empty] | 18919 | -1.2165 | 0.0074 | 84.63 | 3.4248
[5 empty] | 18920 | -1.2159 | 0.0078 | 88.47 | 3.4248
[5 empty] | 18921 | -1.2165 | 0.0081 | 92.32 | 3.4239
[5 empty] | 18922 | -1.2159 | 0.0085 | 96.16 | 3.4229
[5 empty] | 18923 | -1.2159 | 0.0088 | 100 | 3.4226
[5 empty] | 18923 | -1.2159 | 0.0088 | 100 | 3.4226
[5 empty] | 18923 | 0.6089 | 0 | 0 | 3.4967
[5 empty] | 18926 | 0.6089 | 0.0005 | 37.51 | 3.4967
[5 empty] | 18927 | 0.6086 | 0.0007 | 50 | 3.4967
[5 empty] | 18928 | 0.6089 | 0.0008 | 62.51 | 3.4967
[5 empty] | 18929 | 0.6089 | 0.001 | 75.01 | 3.498
[5 empty] | 18930 | 0.6086 | 0.0012 | 87.5 | 3.4983
[5 empty] | 18931 | 0.6086 | 0.0014 | 100 | 3.5004
[5 empty] | 18931 | 0 | 0.0014 | 100 | 3.4784
[5 empty] | 18934 | 0 | 0.0014 | 100 | 3.4784
[5 empty] | 18935 | 0 | 0.0014 | 100 | 3.4784
[5 empty] | 18936 | 0 | 0.0014 | 100 | 3.4784
[5 empty] | 18937 | 0 | 0.0014 | 100 | 3.4784
[5 empty] | 18938 | 0 | 0.0014 | 100 | 3.4784
[5 empty] | 18939 | 0 | 0.0014 | 100 | 3.4794
[5 empty] | 18940 | 0 | 0.0014 | 100 | 3.4794
[5 empty] | 18941 | 0 | 0.0014 | 100 | 3.479
[5 empty] | 18942 | 0 | 0.0014 | 100 | 3.479
[5 empty] | 18943 | 0 | 0.0014 | 100 | 3.48
[5 empty] | 18944 | 0 | 0.0014 | 100 | 3.48
[5 empty] | 18945 | 0 | 0.0014 | 100 | 3.48
[5 empty] | 18946 | 0 | 0.0014 | 100 | 3.479
[5 empty] | 18947 | 0 | 0.0014 | 100 | 3.479
[5 empty] | 18947 | 0 | 0.0014 | 100 | 3.479
[5 empty] | 18947 | -0.6086 | 0 | 0 | 3.4564
[5 empty] | 18950 | -0.6086 | 0.0005 | 2.7 | 3.4564
[5 empty] | 18951 | -0.6089 | 0.0007 | 3.6 | 3.4564
[5 empty] | 18952 | -0.6086 | 0.0008 | 4.5 | 3.4561
[5 empty] | 18953 | -0.6086 | 0.001 | 5.4 | 3.4555
[5 empty] | 18954 | -0.6083 | 0.0012 | 6.3 | 3.4552
[5 empty] | 18955 | -0.6092 | 0.0014 | 7.21 | 3.4542
[5 empty] | 18956 | -0.6086 | 0.0015 | 8.11 | 3.4542
[5 empty] | 18957 | -0.6092 | 0.0017 | 9.01 | 3.4536
[5 empty] | 18958 | -0.6089 | 0.0019 | 9.91 | 3.4533
[5 empty] | 18959 | -0.6086 | 0.002 | 10.81 | 3.4527
[5 empty] | 18960 | -0.6089 | 0.0022 | 11.71 | 3.4527
[5 empty] | 18961 | -0.6089 | 0.0024 | 12.61 | 3.4527
[5 empty] | 18962 | -0.6092 | 0.0025 | 13.51 | 3.4527
[5 empty] | 18963 | -0.6089 | 0.0027 | 14.42 | 3.4521
[5 empty] | 18964 | -0.6089 | 0.0029 | 15.32 | 3.4521
[5 empty] | 18965 | -0.6086 | 0.003 | 16.22 | 3.4521
[5 empty] | 18966 | -0.6092 | 0.0032 | 17.12 | 3.4521
[5 empty] | 18967 | -0.6092 | 0.0034 | 18.02 | 3.4521
[5 empty] | 18968 | -0.6089 | 0.0036 | 18.92 | 3.4505
[5 empty] | 18969 | -0.6089 | 0.0037 | 19.82 | 3.4505
[5 empty] | 18970 | -0.6092 | 0.0039 | 20.72 | 3.4505
[5 empty] | 18971 | -0.6089 | 0.0041 | 21.63 | 3.4505
[5 empty] | 18972 | -0.6092 | 0.0042 | 22.53 | 3.4505
[5 empty] | 18973 | -0.6092 | 0.0044 | 23.43 | 3.4505
[5 empty] | 18974 | -0.6092 | 0.0046 | 24.33 | 3.4505
[5 empty] | 18975 | -0.6086 | 0.0047 | 25.23 | 3.4505
[5 empty] | 18976 | -0.6083 | 0.0049 | 26.13 | 3.4505
[5 empty] | 18977 | -0.6083 | 0.0051 | 27.03 | 3.4505
[5 empty] | 18978 | -0.6089 | 0.0052 | 27.93 | 3.4505
[5 empty] | 18979 | -0.6086 | 0.0054 | 28.83 | 3.4505
[5 empty] | 18980 | -0.6086 | 0.0056 | 29.73 | 3.4505
[5 empty] | 18981 | -0.6086 | 0.0057 | 30.63 | 3.4505
[5 empty] | 18982 | -0.6086 | 0.0059 | 31.54 | 3.4505
[5 empty] | 18983 | -0.6092 | 0.0061 | 32.44 | 3.4499
[5 empty] | 18984 | -0.6095 | 0.0063 | 33.34 | 3.4493
[5 empty] | 18985 | -0.6086 | 0.0064 | 34.24 | 3.4493
[5 empty] | 18986 | -0.6086 | 0.0066 | 35.14 | 3.4493
[5 empty] | 18987 | -0.6098 | 0.0068 | 36.04 | 3.4493
[5 empty] | 18988 | -0.6098 | 0.0069 | 36.95 | 3.4493
[5 empty] | 18989 | -0.6095 | 0.0071 | 37.85 | 3.4493
[5 empty] | 18990 | -0.6089 | 0.0073 | 38.75 | 3.449
[5 empty] | 18991 | -0.6086 | 0.0074 | 39.65 | 3.449
[5 empty] | 18992 | -0.6092 | 0.0076 | 40.55 | 3.448
[5 empty] | 18993 | -0.6089 | 0.0078 | 41.45 | 3.448
[5 empty] | 18994 | -0.6092 | 0.0079 | 42.35 | 3.448
[5 empty] | 18995 | -0.6083 | 0.0081 | 43.25 | 3.4477
[5 empty] | 18996 | -0.6092 | 0.0083 | 44.16 | 3.4477
[5 empty] | 18997 | -0.6095 | 0.0085 | 45.06 | 3.4484
[5 empty] | 18998 | -0.6092 | 0.0086 | 45.96 | 3.4484
[5 empty] | 18999 | -0.6086 | 0.0088 | 46.86 | 3.4477
[5 empty] | 19000 | -0.6092 | 0.009 | 47.76 | 3.4474
[5 empty] | 19001 | -0.6095 | 0.0091 | 48.66 | 3.4474
[5 empty] | 19002 | -0.6086 | 0.0093 | 49.56 | 3.4474
[5 empty] | 19003 | -0.6086 | 0.0095 | 50.46 | 3.4462
[5 empty] | 19004 | -0.6092 | 0.0096 | 51.37 | 3.4462
[5 empty] | 19005 | -0.6086 | 0.0098 | 52.27 | 3.4462
[5 empty] | 19006 | -0.6092 | 0.01 | 53.17 | 3.4468
[5 empty] | 19007 | -0.6086 | 0.0101 | 54.07 | 3.4468
[5 empty] | 19008 | -0.6083 | 0.0103 | 54.97 | 3.4465
[5 empty] | 19009 | -0.6092 | 0.0105 | 55.87 | 3.4462
[5 empty] | 19010 | -0.6092 | 0.0107 | 56.77 | 3.4459
[5 empty] | 19011 | -0.6095 | 0.0108 | 57.67 | 3.4459
[5 empty] | 19012 | -0.6086 | 0.011 | 58.58 | 3.4459
[5 empty] | 19013 | -0.6089 | 0.0112 | 59.48 | 3.4459
[5 empty] | 19014 | -0.6092 | 0.0113 | 60.38 | 3.4459
[5 empty] | 19015 | -0.6083 | 0.0115 | 61.28 | 3.4459
[5 empty] | 19016 | -0.6092 | 0.0117 | 62.18 | 3.4459
[5 empty] | 19017 | -0.6086 | 0.0118 | 63.08 | 3.4459
[5 empty] | 19018 | -0.6089 | 0.012 | 63.98 | 3.4459
[5 empty] | 19019 | -0.6089 | 0.0122 | 64.88 | 3.4459
[5 empty] | 19020 | -0.6095 | 0.0123 | 65.79 | 3.4459
[5 empty] | 19021 | -0.6092 | 0.0125 | 66.69 | 3.4459
[5 empty] | 19022 | -0.6089 | 0.0127 | 67.59 | 3.4459
[5 empty] | 19023 | -0.6092 | 0.0129 | 68.49 | 3.4459
[5 empty] | 19024 | -0.6089 | 0.013 | 69.39 | 3.4459
[5 empty] | 19025 | -0.6089 | 0.0132 | 70.29 | 3.4459
[5 empty] | 19026 | -0.6089 | 0.0134 | 71.19 | 3.4459
[5 empty] | 19027 | -0.6086 | 0.0135 | 72.09 | 3.4459
[5 empty] | 19028 | -0.6086 | 0.0137 | 72.99 | 3.4459
[5 empty] | 19029 | -0.6092 | 0.0139 | 73.9 | 3.4459
[5 empty] | 19030 | -0.6092 | 0.014 | 74.8 | 3.4459
[5 empty] | 19031 | -0.6092 | 0.0142 | 75.7 | 3.4459
[5 empty] | 19032 | -0.6092 | 0.0144 | 76.6 | 3.4459
[5 empty] | 19033 | -0.6089 | 0.0145 | 77.5 | 3.4453
[5 empty] | 19034 | -0.6092 | 0.0147 | 78.4 | 3.4453
[5 empty] | 19034 | -1.2159 | 0.0147 | 78.4 | 3.4183
[5 empty] | 19037 | -1.2159 | 0.0157 | 83.8 | 3.4183
[5 empty] | 19038 | -1.2159 | 0.0161 | 85.6 | 3.4183
[5 empty] | 19039 | -1.2162 | 0.0164 | 87.4 | 3.4177
[5 empty] | 19040 | -1.2162 | 0.0167 | 89.2 | 3.4177
[5 empty] | 19041 | -1.2159 | 0.0171 | 91 | 3.4173
[5 empty] | 19042 | -1.2162 | 0.0174 | 92.8 | 3.4164
[5 empty] | 19043 | -1.2162 | 0.0178 | 94.6 | 3.4164
[5 empty] | 19044 | -1.2162 | 0.0181 | 96.4 | 3.4164
[5 empty] | 19045 | -1.2159 | 0.0184 | 98.2 | 3.4164
[5 empty] | 19046 | -1.2159 | 0.0188 | 100 | 3.4149
[5 empty] | 19046 | -1.2159 | 0.0188 | 100 | 3.4149
[5 empty] | 19046 | 0.6089 | 0 | 0 | 3.489
[5 empty] | 19049 | 0.6089 | 0.0005 | 37.5 | 3.489
[5 empty] | 19050 | 0.6089 | 0.0007 | 50 | 3.489
[5 empty] | 19051 | 0.6092 | 0.0008 | 62.51 | 3.4893
[5 empty] | 19052 | 0.6086 | 0.001 | 75 | 3.4908
[5 empty] | 19053 | 0.6086 | 0.0012 | 87.49 | 3.4914
[5 empty] | 19054 | 0.6092 | 0.0014 | 100 | 3.4939
[5 empty] | 19054 | 0 | 0.0014 | 100 | 3.4719
[5 empty] | 19057 | 0 | 0.0014 | 100 | 3.4719
[5 empty] | 19058 | 0 | 0.0014 | 100 | 3.4719
[5 empty] | 19059 | 0 | 0.0014 | 100 | 3.4722
[5 empty] | 19060 | 0 | 0.0014 | 100 | 3.4722
[5 empty] | 19061 | 0 | 0.0014 | 100 | 3.4725
[5 empty] | 19062 | 0 | 0.0014 | 100 | 3.4725
[5 empty] | 19063 | 0 | 0.0014 | 100 | 3.4725
[5 empty] | 19064 | 0 | 0.0014 | 100 | 3.4728
[5 empty] | 19065 | 0 | 0.0014 | 100 | 3.4728
[5 empty] | 19066 | 0 | 0.0014 | 100 | 3.4728
[5 empty] | 19067 | 0 | 0.0014 | 100 | 3.4728
[5 empty] | 19068 | 0 | 0.0014 | 100 | 3.4728
[5 empty] | 19069 | 0 | 0.0014 | 100 | 3.4728
[5 empty] | 19070 | 0 | 0.0014 | 100 | 3.4732
[5 empty] | 19070 | 0 | 0.0014 | 100 | 3.4732
[5 empty] | 19070 | -0.6092 | 0 | 0 | 3.4493
[5 empty] | 19073 | -0.6092 | 0.0005 | 1.37 | 3.4493
[5 empty] | 19074 | -0.6086 | 0.0007 | 1.83 | 3.4493
[5 empty] | 19075 | -0.6086 | 0.0008 | 2.29 | 3.449
[5 empty] | 19076 | -0.6086 | 0.001 | 2.74 | 3.4484
[5 empty] | 19077 | -0.6095 | 0.0012 | 3.2 | 3.4474
[5 empty] | 19078 | -0.6092 | 0.0014 | 3.66 | 3.4474
[5 empty] | 19079 | -0.6092 | 0.0015 | 4.11 | 3.4471
[5 empty] | 19080 | -0.6089 | 0.0017 | 4.57 | 3.4465
[5 empty] | 19081 | -0.6092 | 0.0019 | 5.03 | 3.4465
[5 empty] | 19082 | -0.6089 | 0.002 | 5.48 | 3.4465
[5 empty] | 19083 | -0.6092 | 0.0022 | 5.94 | 3.4465
[5 empty] | 19084 | -0.6092 | 0.0024 | 6.4 | 3.4459
[5 empty] | 19085 | -0.6089 | 0.0025 | 6.86 | 3.4459
[5 empty] | 19086 | -0.6086 | 0.0027 | 7.31 | 3.4459
[5 empty] | 19087 | -0.6098 | 0.0029 | 7.77 | 3.4459
[5 empty] | 19088 | -0.6098 | 0.003 | 8.23 | 3.4459
[5 empty] | 19089 | -0.6086 | 0.0032 | 8.69 | 3.4459
[5 empty] | 19090 | -0.6092 | 0.0034 | 9.14 | 3.4459
[5 empty] | 19091 | -0.6092 | 0.0036 | 9.6 | 3.4459
[5 empty] | 19092 | -0.6092 | 0.0037 | 10.06 | 3.4459
[5 empty] | 19093 | -0.6089 | 0.0039 | 10.51 | 3.4453
[5 empty] | 19094 | -0.6092 | 0.0041 | 10.97 | 3.4449
[5 empty] | 19095 | -0.6089 | 0.0042 | 11.43 | 3.4446
[5 empty] | 19096 | -0.6086 | 0.0044 | 11.88 | 3.4443
[5 empty] | 19097 | -0.6092 | 0.0046 | 12.34 | 3.4443
[5 empty] | 19098 | -0.6092 | 0.0047 | 12.8 | 3.4443
[5 empty] | 19099 | -0.6092 | 0.0049 | 13.26 | 3.4443
[5 empty] | 19100 | -0.6092 | 0.0051 | 13.71 | 3.444
[5 empty] | 19101 | -0.6083 | 0.0052 | 14.17 | 3.4437
[5 empty] | 19102 | -0.6086 | 0.0054 | 14.63 | 3.4434
[5 empty] | 19103 | -0.6092 | 0.0056 | 15.08 | 3.4434
[5 empty] | 19104 | -0.6092 | 0.0058 | 15.54 | 3.4431
[5 empty] | 19105 | -0.6092 | 0.0059 | 16 | 3.4431
[5 empty] | 19105 | -4.8645 | 0.0059 | 16 | 3.2654
[5 empty] | 19107 | -4.8645 | 0.0086 | 23.3 | 3.2654
[5 empty] | 19108 | -4.8645 | 0.01 | 26.95 | 3.2654
[5 empty] | 19109 | -4.8645 | 0.0113 | 30.6 | 3.2654
[5 empty] | 19110 | -4.8645 | 0.0127 | 34.25 | 3.2623
[5 empty] | 19111 | -4.8645 | 0.014 | 37.9 | 3.2592
[5 empty] | 19112 | -4.8645 | 0.0154 | 41.56 | 3.2552
[5 empty] | 19113 | -4.8648 | 0.0167 | 45.21 | 3.2537
[5 empty] | 19113 | -3.0419 | 0.0167 | 45.21 | 3.3181
[5 empty] | 19116 | -3.0419 | 0.0193 | 52.06 | 3.3181
[5 empty] | 19117 | -3.0419 | 0.0201 | 54.34 | 3.3181
[5 empty] | 19118 | -3.0419 | 0.021 | 56.62 | 3.3172
[5 empty] | 19119 | -3.0422 | 0.0218 | 58.91 | 3.3172
[5 empty] | 19120 | -3.0419 | 0.0226 | 61.19 | 3.3169
[5 empty] | 19121 | -3.0419 | 0.0235 | 63.47 | 3.3166
[5 empty] | 19122 | -3.0419 | 0.0243 | 65.75 | 3.3163
[5 empty] | 19123 | -3.0419 | 0.0252 | 68.04 | 3.316
[5 empty] | 19124 | -3.0422 | 0.026 | 70.32 | 3.316
[5 empty] | 19125 | -3.0419 | 0.0269 | 72.6 | 3.3154
[5 empty] | 19126 | -3.0419 | 0.0277 | 74.89 | 3.3135
[5 empty] | 19127 | -3.0419 | 0.0286 | 77.17 | 3.3132
[5 empty] | 19128 | -3.0419 | 0.0294 | 79.45 | 3.3123
[5 empty] | 19129 | -3.0416 | 0.0303 | 81.74 | 3.311
[5 empty] | 19130 | -3.0419 | 0.0311 | 84.02 | 3.311
[5 empty] | 19131 | -3.0416 | 0.0319 | 86.3 | 3.3107
[5 empty] | 19132 | -3.0419 | 0.0328 | 88.58 | 3.3107
[5 empty] | 19133 | -3.0422 | 0.0336 | 90.87 | 3.3101
[5 empty] | 19134 | -3.0419 | 0.0345 | 93.15 | 3.3098
[5 empty] | 19135 | -3.0419 | 0.0353 | 95.43 | 3.3092
[5 empty] | 19136 | -3.0419 | 0.0362 | 97.72 | 3.3085
[5 empty] | 19137 | -3.0416 | 0.037 | 100 | 3.3085
[5 empty] | 19137 | -3.0416 | 0.037 | 100 | 3.3085
[5 empty] | 19137 | 1.2159 | 0 | 0 | 3.4843
[5 empty] | 19140 | 1.2159 | 0.001 | 37.5 | 3.4843
[5 empty] | 19141 | 1.2159 | 0.0014 | 50 | 3.4843
[5 empty] | 19142 | 1.2162 | 0.0017 | 62.5 | 3.489
[5 empty] | 19143 | 1.2159 | 0.002 | 75 | 3.489
[5 empty] | 19144 | 1.2159 | 0.0024 | 87.49 | 3.4902
[5 empty] | 19145 | 1.2165 | 0.0027 | 100 | 3.4939
[5 empty] | 19145 | 1.2165 | 0.0027 | 100 | 3.4939
[5 empty] | 19145 | -1.2165 | 0 | 0 | 3.4006
[5 empty] | 19149 | -1.2165 | 0.0014 | 12.5 | 3.4006
[5 empty] | 19150 | -1.2159 | 0.0017 | 15.63 | 3.4006
[5 empty] | 19151 | -1.2162 | 0.002 | 18.75 | 3.4
[5 empty] | 19152 | -1.2162 | 0.0024 | 21.88 | 3.4
[5 empty] | 19153 | -1.2159 | 0.0027 | 25 | 3.4
[5 empty] | 19154 | -1.2159 | 0.003 | 28.13 | 3.4
[5 empty] | 19155 | -1.2159 | 0.0034 | 31.25 | 3.4
[5 empty] | 19156 | -1.2159 | 0.0037 | 34.38 | 3.4
[5 empty] | 19157 | -1.2165 | 0.0041 | 37.5 | 3.4
[5 empty] | 19158 | -1.2159 | 0.0044 | 40.63 | 3.4
[5 empty] | 19159 | -1.2159 | 0.0047 | 43.75 | 3.3997
[5 empty] | 19160 | -1.2165 | 0.0051 | 46.88 | 3.3994
[5 empty] | 19161 | -1.2162 | 0.0054 | 50 | 3.3991
[5 empty] | 19162 | -1.2159 | 0.0057 | 53.13 | 3.3991
[5 empty] | 19163 | -1.2159 | 0.0061 | 56.25 | 3.3984
[5 empty] | 19164 | -1.2159 | 0.0064 | 59.37 | 3.3984
[5 empty] | 19165 | -1.2162 | 0.0068 | 62.5 | 3.3984
[5 empty] | 19166 | -1.2165 | 0.0071 | 65.63 | 3.3984
[5 empty] | 19167 | -1.2159 | 0.0074 | 68.75 | 3.3984
[5 empty] | 19168 | -1.2162 | 0.0078 | 71.88 | 3.3984
[5 empty] | 19169 | -1.2162 | 0.0081 | 75 | 3.3978
[5 empty] | 19170 | -1.2159 | 0.0084 | 78.12 | 3.3966
[5 empty] | 19171 | -1.2159 | 0.0088 | 81.25 | 3.3966
[5 empty] | 19172 | -1.2162 | 0.0091 | 84.37 | 3.3963
[5 empty] | 19173 | -1.2162 | 0.0095 | 87.5 | 3.3972
[5 empty] | 19174 | -1.2165 | 0.0098 | 90.63 | 3.3969
[5 empty] | 19175 | -1.2162 | 0.0101 | 93.75 | 3.3972
[5 empty] | 19176 | -1.2159 | 0.0105 | 96.87 | 3.3969
[5 empty] | 19177 | -1.2162 | 0.0108 | 100 | 3.396
[5 empty] | 19177 | -1.2162 | 0.0108 | 100 | 3.396
[5 empty] | 19177 | 2.4327 | 0 | 0 | 3.55
[5 empty] | 19180 | 2.4327 | 0.002 | 37.5 | 3.55
[5 empty] | 19181 | 2.4324 | 0.0027 | 50 | 3.55
[5 empty] | 19182 | 2.4327 | 0.0034 | 62.5 | 3.5522
[5 empty] | 19183 | 2.4327 | 0.0041 | 75 | 3.5522
[5 empty] | 19184 | 2.4324 | 0.0047 | 87.5 | 3.5556
[5 empty] | 19185 | 2.4327 | 0.0054 | 100 | 3.5578
[5 empty] | 19185 | 0 | 0.0054 | 100 | 3.4673
[5 empty] | 19187 | 0 | 0.0054 | 100 | 3.4673
[5 empty] | 19188 | 0 | 0.0054 | 100 | 3.4673
[5 empty] | 19189 | 0 | 0.0054 | 100 | 3.4673
[5 empty] | 19190 | 0 | 0.0054 | 100 | 3.4666
[5 empty] | 19191 | 0 | 0.0054 | 100 | 3.4666
[5 empty] | 19192 | 0 | 0.0054 | 100 | 3.4666
[5 empty] | 19193 | 0 | 0.0054 | 100 | 3.4666
[5 empty] | 19194 | 0 | 0.0054 | 100 | 3.4666
[5 empty] | 19195 | 0 | 0.0054 | 100 | 3.4663
[5 empty] | 19196 | 0 | 0.0054 | 100 | 3.466
[5 empty] | 19197 | 0 | 0.0054 | 100 | 3.466
[5 empty] | 19198 | 0 | 0.0054 | 100 | 3.466
[5 empty] | 19199 | 0 | 0.0054 | 100 | 3.466
[5 empty] | 19200 | 0 | 0.0054 | 100 | 3.4663
[5 empty] | 19201 | 0 | 0.0054 | 100 | 3.4663
[5 empty] | 19202 | 0 | 0.0054 | 100 | 3.4666
[5 empty] | 19203 | 0 | 0.0054 | 100 | 3.4666
[5 empty] | 19204 | 0 | 0.0054 | 100 | 3.4663
[5 empty] | 19205 | 0 | 0.0054 | 100 | 3.4663
[5 empty] | 19206 | 0 | 0.0054 | 100 | 3.4663
[5 empty] | 19207 | 0 | 0.0054 | 100 | 3.4666
[5 empty] | 19208 | 0 | 0.0054 | 100 | 3.4666
[5 empty] | 19209 | 0 | 0.0054 | 100 | 3.4666
[5 empty] | 19210 | 0 | 0.0054 | 100 | 3.4666
[5 empty] | 19211 | 0 | 0.0054 | 100 | 3.4666
[5 empty] | 19212 | 0 | 0.0054 | 100 | 3.4666
[5 empty] | 19213 | 0 | 0.0054 | 100 | 3.4666
[5 empty] | 19214 | 0 | 0.0054 | 100 | 3.4666
[5 empty] | 19215 | 0 | 0.0054 | 100 | 3.4666
[5 empty] | 19216 | 0 | 0.0054 | 100 | 3.4666
[5 empty] | 19217 | 0 | 0.0054 | 100 | 3.467
[5 empty] | 19218 | 0 | 0.0054 | 100 | 3.4673
[5 empty] | 19219 | 0 | 0.0054 | 100 | 3.4673
[5 empty] | 19220 | 0 | 0.0054 | 100 | 3.4673
[5 empty] | 19221 | 0 | 0.0054 | 100 | 3.4673
[5 empty] | 19222 | 0 | 0.0054 | 100 | 3.4673
[5 empty] | 19223 | 0 | 0.0054 | 100 | 3.4673
[5 empty] | 19224 | 0 | 0.0054 | 100 | 3.4673
[5 empty] | 19224 | 0 | 0.0054 | 100 | 3.4673
[5 empty] | 19227 | 0 | 0.0054 | 100 | 3.4673
[5 empty] | 19227 | 0 | 0.0054 | 100 | 3.467
[5 empty] | 19230 | 0 | 0.0054 | 100 | 3.467
[5 empty] | 19231 | 0 | 0.0054 | 100 | 3.4673
[5 empty] | 19232 | 0 | 0.0054 | 100 | 3.4673
[5 empty] | 19233 | 0 | 0.0054 | 100 | 3.4673
[5 empty] | 19234 | 0 | 0.0054 | 100 | 3.4673
[5 empty] | 19235 | 0 | 0.0054 | 100 | 3.4673
[5 empty] | 19236 | 0 | 0.0054 | 100 | 3.4673
[5 empty] | 19237 | 0 | 0.0054 | 100 | 3.4679
[5 empty] | 19238 | 0 | 0.0054 | 100 | 3.4679
[5 empty] | 19239 | 0 | 0.0054 | 100 | 3.4679
[5 empty] | 19240 | 0 | 0.0054 | 100 | 3.4679
[5 empty] | 19241 | 0 | 0.0054 | 100 | 3.4679
[5 empty] | 19242 | 0 | 0.0054 | 100 | 3.4679
[5 empty] | 19243 | 0 | 0.0054 | 100 | 3.4679
[5 empty] | 19244 | 0 | 0.0054 | 100 | 3.4679
[5 empty] | 19244 | 0 | 0.0054 | 100 | 3.4679
[5 empty] | 19244 | -0.6095 | 0 | 0 | 3.444
[5 empty] | 19247 | -0.6095 | 0.0005 | 5.78 | 3.444
[5 empty] | 19248 | -0.6095 | 0.0007 | 7.7 | 3.444
[5 empty] | 19249 | -0.6086 | 0.0008 | 9.63 | 3.4434
[5 empty] | 19250 | -0.6095 | 0.001 | 11.55 | 3.4418
[5 empty] | 19251 | -0.6089 | 0.0012 | 13.48 | 3.4409
[5 empty] | 19252 | -0.6086 | 0.0014 | 15.4 | 3.4409
[5 empty] | 19253 | -0.6086 | 0.0015 | 17.32 | 3.4409
[5 empty] | 19254 | -0.6086 | 0.0017 | 19.25 | 3.4409
[5 empty] | 19255 | -0.6089 | 0.0019 | 21.17 | 3.44
[5 empty] | 19256 | -0.6089 | 0.002 | 23.1 | 3.44
[5 empty] | 19257 | -0.6086 | 0.0022 | 25.02 | 3.44
[5 empty] | 19258 | -0.6089 | 0.0024 | 26.94 | 3.44
[5 empty] | 19259 | -0.6092 | 0.0025 | 28.87 | 3.4397
[5 empty] | 19260 | -0.6092 | 0.0027 | 30.79 | 3.4394
[5 empty] | 19261 | -0.6086 | 0.0029 | 32.72 | 3.4387
[5 empty] | 19262 | -0.6092 | 0.003 | 34.64 | 3.4381
[5 empty] | 19263 | -0.6092 | 0.0032 | 36.57 | 3.4381
[5 empty] | 19264 | -0.6089 | 0.0034 | 38.49 | 3.4375
[5 empty] | 19265 | -0.6086 | 0.0036 | 40.41 | 3.4372
[5 empty] | 19266 | -0.6092 | 0.0037 | 42.34 | 3.4372
[5 empty] | 19267 | -0.6092 | 0.0039 | 44.26 | 3.4372
[5 empty] | 19268 | -0.6089 | 0.0041 | 46.19 | 3.4372
[5 empty] | 19269 | -0.6086 | 0.0042 | 48.11 | 3.4369
[5 empty] | 19270 | -0.6086 | 0.0044 | 50.04 | 3.4366
[5 empty] | 19271 | -0.6086 | 0.0046 | 51.96 | 3.4356
[5 empty] | 19272 | -0.6086 | 0.0047 | 53.88 | 3.435
[5 empty] | 19272 | -1.2162 | 0.0047 | 53.88 | 3.4102
[5 empty] | 19275 | -1.2162 | 0.0057 | 65.41 | 3.4102
[5 empty] | 19276 | -1.2165 | 0.0061 | 69.26 | 3.4102
[5 empty] | 19277 | -1.2165 | 0.0064 | 73.1 | 3.4096
[5 empty] | 19278 | -1.2159 | 0.0068 | 76.94 | 3.4084
[5 empty] | 19279 | -1.2162 | 0.0071 | 80.79 | 3.4071
[5 empty] | 19280 | -1.2162 | 0.0074 | 84.63 | 3.4068
[5 empty] | 19281 | -1.2159 | 0.0078 | 88.47 | 3.4056
[5 empty] | 19282 | -1.2159 | 0.0081 | 92.32 | 3.4053
[5 empty] | 19283 | -1.2159 | 0.0085 | 96.16 | 3.404
[5 empty] | 19284 | -1.2159 | 0.0088 | 100 | 3.404
[5 empty] | 19284 | -1.2159 | 0.0088 | 100 | 3.404
[5 empty] | 19284 | 0.6092 | 0 | 0 | 3.4784
[5 empty] | 19287 | 0.6092 | 0.0005 | 37.5 | 3.4784
[5 empty] | 19288 | 0.6092 | 0.0007 | 50 | 3.4784
[5 empty] | 19289 | 0.6095 | 0.0008 | 62.51 | 3.4797
[5 empty] | 19290 | 0.6095 | 0.001 | 75.01 | 3.4812
[5 empty] | 19291 | 0.6092 | 0.0012 | 87.51 | 3.4831
[5 empty] | 19292 | 0.6086 | 0.0014 | 100 | 3.4831
[5 empty] | 19292 | 0 | 0.0014 | 100 | 3.4611
[5 empty] | 19295 | 0 | 0.0014 | 100 | 3.4611
[5 empty] | 19296 | 0 | 0.0014 | 100 | 3.4611
[5 empty] | 19297 | 0 | 0.0014 | 100 | 3.4611
[5 empty] | 19298 | 0 | 0.0014 | 100 | 3.4611
[5 empty] | 19299 | 0 | 0.0014 | 100 | 3.4608
[5 empty] | 19300 | 0 | 0.0014 | 100 | 3.4608
[5 empty] | 19301 | 0 | 0.0014 | 100 | 3.4611
[5 empty] | 19302 | 0 | 0.0014 | 100 | 3.4611
[5 empty] | 19303 | 0 | 0.0014 | 100 | 3.4611
[5 empty] | 19304 | 0 | 0.0014 | 100 | 3.4617
[5 empty] | 19305 | 0 | 0.0014 | 100 | 3.462
[5 empty] | 19306 | 0 | 0.0014 | 100 | 3.462
[5 empty] | 19307 | 0 | 0.0014 | 100 | 3.4623
[5 empty] | 19308 | 0 | 0.0014 | 100 | 3.4623
[5 empty] | 19308 | 0 | 0.0014 | 100 | 3.4623
[5 empty] | 19308 | -0.6089 | 0 | 0 | 3.4397
[5 empty] | 19310 | -0.6089 | 0.0003 | 1.8 | 3.4397
[5 empty] | 19311 | -0.6086 | 0.0005 | 2.7 | 3.4397
[5 empty] | 19312 | -0.6089 | 0.0007 | 3.6 | 3.4397
[5 empty] | 19313 | -0.6092 | 0.0008 | 4.51 | 3.4375
[5 empty] | 19314 | -0.6092 | 0.001 | 5.41 | 3.4372
[5 empty] | 19315 | -0.6092 | 0.0012 | 6.31 | 3.4366
[5 empty] | 19316 | -0.6083 | 0.0014 | 7.21 | 3.4356
[5 empty] | 19317 | -0.6092 | 0.0015 | 8.11 | 3.4356
[5 empty] | 19318 | -0.6092 | 0.0017 | 9.01 | 3.4347
[5 empty] | 19319 | -0.6089 | 0.0019 | 9.91 | 3.4347
[5 empty] | 19320 | -0.6092 | 0.002 | 10.81 | 3.4335
[5 empty] | 19321 | -0.6092 | 0.0022 | 11.72 | 3.4335
[5 empty] | 19322 | -0.6092 | 0.0024 | 12.62 | 3.4335
[5 empty] | 19323 | -0.6092 | 0.0025 | 13.52 | 3.4335
[5 empty] | 19324 | -0.6089 | 0.0027 | 14.42 | 3.4335
[5 empty] | 19325 | -0.6086 | 0.0029 | 15.32 | 3.4335
[5 empty] | 19326 | -0.6092 | 0.003 | 16.22 | 3.4332
[5 empty] | 19327 | -0.6086 | 0.0032 | 17.12 | 3.4332
[5 empty] | 19328 | -0.6092 | 0.0034 | 18.03 | 3.4335
[5 empty] | 19329 | -0.6086 | 0.0036 | 18.93 | 3.4335
[5 empty] | 19330 | -0.6092 | 0.0037 | 19.83 | 3.4335
[5 empty] | 19331 | -0.6092 | 0.0039 | 20.73 | 3.4322
[5 empty] | 19332 | -0.6086 | 0.0041 | 21.63 | 3.4319
[5 empty] | 19333 | -0.6092 | 0.0042 | 22.53 | 3.4319
[5 empty] | 19334 | -0.6092 | 0.0044 | 23.43 | 3.4316
[5 empty] | 19335 | -0.6086 | 0.0046 | 24.33 | 3.4316
[5 empty] | 19336 | -0.6092 | 0.0047 | 25.23 | 3.4313
[5 empty] | 19337 | -0.6092 | 0.0049 | 26.14 | 3.4313
[5 empty] | 19338 | -0.6095 | 0.0051 | 27.04 | 3.431
[5 empty] | 19339 | -0.6089 | 0.0052 | 27.94 | 3.431
[5 empty] | 19340 | -0.6092 | 0.0054 | 28.84 | 3.431
[5 empty] | 19341 | -0.6086 | 0.0056 | 29.74 | 3.4307
[5 empty] | 19342 | -0.6092 | 0.0058 | 30.64 | 3.4307
[5 empty] | 19343 | -0.6086 | 0.0059 | 31.54 | 3.4307
[5 empty] | 19344 | -0.6089 | 0.0061 | 32.45 | 3.4304
[5 empty] | 19345 | -0.6086 | 0.0063 | 33.35 | 3.4304
[5 empty] | 19346 | -0.6092 | 0.0064 | 34.25 | 3.4304
[5 empty] | 19347 | -0.6086 | 0.0066 | 35.15 | 3.4307
[5 empty] | 19348 | -0.6089 | 0.0068 | 36.05 | 3.4307
[5 empty] | 19349 | -0.6092 | 0.0069 | 36.95 | 3.4307
[5 empty] | 19350 | -0.6092 | 0.0071 | 37.85 | 3.4291
[5 empty] | 19351 | -0.6089 | 0.0073 | 38.75 | 3.4288
[5 empty] | 19352 | -0.6086 | 0.0074 | 39.65 | 3.4288
[5 empty] | 19353 | -0.6089 | 0.0076 | 40.56 | 3.4288
[5 empty] | 19354 | -0.6079 | 0.0078 | 41.45 | 3.4288
[5 empty] | 19355 | -0.6086 | 0.0079 | 42.36 | 3.4288
[5 empty] | 19356 | -0.6086 | 0.0081 | 43.26 | 3.4288
[5 empty] | 19357 | -0.6086 | 0.0083 | 44.16 | 3.4282
[5 empty] | 19358 | -0.6089 | 0.0085 | 45.06 | 3.4282
[5 empty] | 19359 | -0.6086 | 0.0086 | 45.96 | 3.4282
[5 empty] | 19360 | -0.6092 | 0.0088 | 46.86 | 3.4282
[5 empty] | 19361 | -0.6089 | 0.009 | 47.76 | 3.4282
[5 empty] | 19362 | -0.6086 | 0.0091 | 48.66 | 3.4282
[5 empty] | 19363 | -0.6089 | 0.0093 | 49.56 | 3.4282
[5 empty] | 19364 | -0.6086 | 0.0095 | 50.46 | 3.4282
[5 empty] | 19365 | -0.6092 | 0.0096 | 51.37 | 3.4279
[5 empty] | 19366 | -0.6095 | 0.0098 | 52.27 | 3.4276
[5 empty] | 19367 | -0.6089 | 0.01 | 53.17 | 3.4279
[5 empty] | 19368 | -0.6079 | 0.0101 | 54.07 | 3.4279
[5 empty] | 19369 | -0.6086 | 0.0103 | 54.97 | 3.4279
[5 empty] | 19370 | -0.6086 | 0.0105 | 55.87 | 3.4279
[5 empty] | 19371 | -0.6086 | 0.0107 | 56.77 | 3.4276
[5 empty] | 19372 | -0.6086 | 0.0108 | 57.67 | 3.4276
[5 empty] | 19373 | -0.6086 | 0.011 | 58.57 | 3.4279
[5 empty] | 19374 | -0.6086 | 0.0112 | 59.47 | 3.4282
[5 empty] | 19375 | -0.6092 | 0.0113 | 60.37 | 3.4282
[5 empty] | 19376 | -0.6089 | 0.0115 | 61.27 | 3.4273
[5 empty] | 19377 | -0.6095 | 0.0117 | 62.18 | 3.4273
[5 empty] | 19378 | -0.6092 | 0.0118 | 63.08 | 3.4276
[5 empty] | 19379 | -0.6095 | 0.012 | 63.98 | 3.4276
[5 empty] | 19380 | -0.6101 | 0.0122 | 64.88 | 3.4279
[5 empty] | 19381 | -0.6089 | 0.0123 | 65.78 | 3.4282
[5 empty] | 19382 | -0.6089 | 0.0125 | 66.69 | 3.4276
[5 empty] | 19383 | -0.6089 | 0.0127 | 67.59 | 3.4276
[5 empty] | 19384 | -0.6092 | 0.0129 | 68.49 | 3.4276
[5 empty] | 19385 | -0.6092 | 0.013 | 69.39 | 3.4276
[5 empty] | 19386 | -0.6086 | 0.0132 | 70.29 | 3.427
[5 empty] | 19387 | -0.6092 | 0.0134 | 71.19 | 3.427
[5 empty] | 19388 | -0.6092 | 0.0135 | 72.09 | 3.4276
[5 empty] | 19389 | -0.6092 | 0.0137 | 73 | 3.4276
[5 empty] | 19390 | -0.6092 | 0.0139 | 73.9 | 3.4279
[5 empty] | 19391 | -0.6086 | 0.014 | 74.8 | 3.4276
[5 empty] | 19392 | -0.6086 | 0.0142 | 75.7 | 3.4276
[5 empty] | 19393 | -0.6089 | 0.0144 | 76.6 | 3.4276
[5 empty] | 19394 | -0.6086 | 0.0145 | 77.5 | 3.427
[5 empty] | 19395 | -0.6089 | 0.0147 | 78.4 | 3.4276
[5 empty] | 19395 | -1.2165 | 0.0147 | 78.4 | 3.4
[5 empty] | 19397 | -1.2165 | 0.0154 | 82 | 3.4
[5 empty] | 19398 | -1.2165 | 0.0157 | 83.8 | 3.4
[5 empty] | 19399 | -1.2159 | 0.0161 | 85.6 | 3.4
[5 empty] | 19400 | -1.2165 | 0.0164 | 87.4 | 3.4
[5 empty] | 19401 | -1.2156 | 0.0167 | 89.2 | 3.4
[5 empty] | 19402 | -1.2165 | 0.0171 | 91 | 3.4
[5 empty] | 19403 | -1.2159 | 0.0174 | 92.8 | 3.4
[5 empty] | 19404 | -1.2162 | 0.0178 | 94.6 | 3.3997
[5 empty] | 19405 | -1.2162 | 0.0181 | 96.4 | 3.3991
[5 empty] | 19406 | -1.2159 | 0.0184 | 98.2 | 3.3978
[5 empty] | 19407 | -1.2159 | 0.0188 | 100 | 3.3975
[5 empty] | 19407 | -1.2159 | 0.0188 | 100 | 3.3975
[5 empty] | 19407 | 0.6092 | 0 | 0 | 3.4725
[5 empty] | 19410 | 0.6092 | 0.0005 | 37.5 | 3.4725
[5 empty] | 19411 | 0.6092 | 0.0007 | 50 | 3.4725
[5 empty] | 19412 | 0.6095 | 0.0008 | 62.51 | 3.4744
[5 empty] | 19413 | 0.6092 | 0.001 | 75.01 | 3.4763
[5 empty] | 19414 | 0.6092 | 0.0012 | 87.51 | 3.4775
[5 empty] | 19415 | 0.6086 | 0.0014 | 100 | 3.4778
[5 empty] | 19415 | 0 | 0.0014 | 100 | 3.4564
[5 empty] | 19418 | 0 | 0.0014 | 100 | 3.4564
[5 empty] | 19419 | 0 | 0.0014 | 100 | 3.4564
[5 empty] | 19420 | 0 | 0.0014 | 100 | 3.4564
[5 empty] | 19421 | 0 | 0.0014 | 100 | 3.4564
[5 empty] | 19422 | 0 | 0.0014 | 100 | 3.4564
[5 empty] | 19423 | 0 | 0.0014 | 100 | 3.4564
[5 empty] | 19424 | 0 | 0.0014 | 100 | 3.4564
[5 empty] | 19425 | 0 | 0.0014 | 100 | 3.457
[5 empty] | 19426 | 0 | 0.0014 | 100 | 3.457
[5 empty] | 19427 | 0 | 0.0014 | 100 | 3.457
[5 empty] | 19428 | 0 | 0.0014 | 100 | 3.4573
[5 empty] | 19429 | 0 | 0.0014 | 100 | 3.4573
[5 empty] | 19430 | 0 | 0.0014 | 100 | 3.4577
[5 empty] | 19431 | 0 | 0.0014 | 100 | 3.4577
[5 empty] | 19431 | 0 | 0.0014 | 100 | 3.4577
[5 empty] | 19431 | -0.6086 | 0 | 0 | 3.4335
[5 empty] | 19433 | -0.6086 | 0.0003 | 0.91 | 3.4335
[5 empty] | 19434 | -0.6092 | 0.0005 | 1.37 | 3.4332
[5 empty] | 19435 | -0.6095 | 0.0007 | 1.83 | 3.4322
[5 empty] | 19436 | -0.6086 | 0.0008 | 2.28 | 3.4313
[5 empty] | 19437 | -0.6092 | 0.001 | 2.74 | 3.431
[5 empty] | 19438 | -0.6089 | 0.0012 | 3.2 | 3.4307
[5 empty] | 19439 | -0.6086 | 0.0014 | 3.66 | 3.4307
[5 empty] | 19440 | -0.6092 | 0.0015 | 4.11 | 3.4307
[5 empty] | 19441 | -0.6092 | 0.0017 | 4.57 | 3.4307
[5 empty] | 19442 | -0.6092 | 0.0019 | 5.03 | 3.4294
[5 empty] | 19443 | -0.6086 | 0.002 | 5.48 | 3.4282
[5 empty] | 19444 | -0.6095 | 0.0022 | 5.94 | 3.4282
[5 empty] | 19445 | -0.6092 | 0.0024 | 6.4 | 3.4282
[5 empty] | 19446 | -0.6092 | 0.0025 | 6.86 | 3.4282
[5 empty] | 19447 | -0.6089 | 0.0027 | 7.31 | 3.4279
[5 empty] | 19448 | -0.6089 | 0.0029 | 7.77 | 3.4279
[5 empty] | 19449 | -0.6086 | 0.003 | 8.23 | 3.4279
[5 empty] | 19450 | -0.6089 | 0.0032 | 8.68 | 3.4276
[5 empty] | 19451 | -0.6089 | 0.0034 | 9.14 | 3.4282
[5 empty] | 19452 | -0.6092 | 0.0036 | 9.6 | 3.4282
[5 empty] | 19453 | -0.6089 | 0.0037 | 10.06 | 3.4282
[5 empty] | 19454 | -0.6095 | 0.0039 | 10.51 | 3.4273
[5 empty] | 19455 | -0.6095 | 0.0041 | 10.97 | 3.4273
[5 empty] | 19456 | -0.6089 | 0.0042 | 11.43 | 3.4276
[5 empty] | 19457 | -0.6089 | 0.0044 | 11.88 | 3.4276
[5 empty] | 19458 | -0.6089 | 0.0046 | 12.34 | 3.4276
[5 empty] | 19459 | -0.6089 | 0.0047 | 12.8 | 3.427
[5 empty] | 19460 | -0.6095 | 0.0049 | 13.26 | 3.427
[5 empty] | 19461 | -0.6092 | 0.0051 | 13.71 | 3.4266
[5 empty] | 19462 | -0.6086 | 0.0052 | 14.17 | 3.4266
[5 empty] | 19463 | -0.6086 | 0.0054 | 14.63 | 3.4266
[5 empty] | 19464 | -0.6092 | 0.0056 | 15.08 | 3.4266
[5 empty] | 19465 | -0.6086 | 0.0058 | 15.54 | 3.4266
[5 empty] | 19466 | -0.6086 | 0.0059 | 16 | 3.426
[5 empty] | 19466 | -4.8645 | 0.0059 | 16 | 3.2444
[5 empty] | 19469 | -4.8645 | 0.01 | 26.95 | 3.2444
[5 empty] | 19470 | -4.8645 | 0.0113 | 30.6 | 3.2444
[5 empty] | 19471 | -4.8645 | 0.0127 | 34.25 | 3.2385
[5 empty] | 19472 | -4.8645 | 0.014 | 37.9 | 3.2344
[5 empty] | 19473 | -4.8645 | 0.0154 | 41.55 | 3.2313
[5 empty] | 19474 | -4.8645 | 0.0167 | 45.21 | 3.2267
[5 empty] | 19474 | -3.0419 | 0.0167 | 45.21 | 3.2949
[5 empty] | 19477 | -3.0419 | 0.0193 | 52.05 | 3.2949
[5 empty] | 19478 | -3.0419 | 0.0201 | 54.34 | 3.2946
[5 empty] | 19479 | -3.0419 | 0.021 | 56.62 | 3.2946
[5 empty] | 19480 | -3.0419 | 0.0218 | 58.9 | 3.2933
[5 empty] | 19481 | -3.0419 | 0.0226 | 61.19 | 3.2918
[5 empty] | 19482 | -3.0419 | 0.0235 | 63.47 | 3.2912
[5 empty] | 19483 | -3.0422 | 0.0243 | 65.75 | 3.2902
[5 empty] | 19484 | -3.0419 | 0.0252 | 68.04 | 3.2887
[5 empty] | 19485 | -3.0419 | 0.026 | 70.32 | 3.2881
[5 empty] | 19486 | -3.0419 | 0.0269 | 72.6 | 3.2881
[5 empty] | 19487 | -3.0419 | 0.0277 | 74.89 | 3.2871
[5 empty] | 19488 | -3.0422 | 0.0286 | 77.17 | 3.2865
[5 empty] | 19489 | -3.0419 | 0.0294 | 79.45 | 3.2859
[5 empty] | 19490 | -3.0419 | 0.0303 | 81.74 | 3.2837
[5 empty] | 19491 | -3.0419 | 0.0311 | 84.02 | 3.2831
[5 empty] | 19492 | -3.0419 | 0.0319 | 86.3 | 3.2828
[5 empty] | 19493 | -3.0416 | 0.0328 | 88.58 | 3.2822
[5 empty] | 19494 | -3.0419 | 0.0336 | 90.87 | 3.2816
[5 empty] | 19495 | -3.0422 | 0.0345 | 93.15 | 3.2794
[5 empty] | 19496 | -3.0419 | 0.0353 | 95.43 | 3.2791
[5 empty] | 19497 | -3.0419 | 0.0362 | 97.72 | 3.2772
[5 empty] | 19498 | -3.0416 | 0.037 | 100 | 3.2772
[5 empty] | 19498 | -3.0416 | 0.037 | 100 | 3.2772
[5 empty] | 19498 | 1.2165 | 0 | 0 | 3.4654
[5 empty] | 19501 | 1.2165 | 0.001 | 37.5 | 3.4654
[5 empty] | 19502 | 1.2165 | 0.0014 | 50.01 | 3.4654
[5 empty] | 19503 | 1.2165 | 0.0017 | 62.51 | 3.4654
[5 empty] | 19504 | 1.2159 | 0.002 | 75 | 3.4679
[5 empty] | 19505 | 1.2159 | 0.0024 | 87.5 | 3.4716
[5 empty] | 19506 | 1.2165 | 0.0027 | 100 | 3.4744
[5 empty] | 19506 | 1.2165 | 0.0027 | 100 | 3.4744
[5 empty] | 19506 | -1.2162 | 0 | 0 | 3.3805
[5 empty] | 19508 | -1.2162 | 0.0007 | 6.25 | 3.3805
[5 empty] | 19509 | -1.2162 | 0.001 | 9.38 | 3.3805
[5 empty] | 19510 | -1.2159 | 0.0014 | 12.5 | 3.3805
[5 empty] | 19511 | -1.2165 | 0.0017 | 15.63 | 3.3798
[5 empty] | 19512 | -1.2159 | 0.002 | 18.75 | 3.3786
[5 empty] | 19513 | -1.2159 | 0.0024 | 21.87 | 3.3786
[5 empty] | 19514 | -1.2165 | 0.0027 | 25 | 3.378
[5 empty] | 19515 | -1.2159 | 0.003 | 28.12 | 3.3774
[5 empty] | 19516 | -1.2162 | 0.0034 | 31.25 | 3.3774
[5 empty] | 19517 | -1.2165 | 0.0037 | 34.38 | 3.377
[5 empty] | 19518 | -1.2162 | 0.0041 | 37.5 | 3.3767
[5 empty] | 19519 | -1.2159 | 0.0044 | 40.63 | 3.3767
[5 empty] | 19520 | -1.2159 | 0.0047 | 43.75 | 3.3767
[5 empty] | 19521 | -1.2162 | 0.0051 | 46.88 | 3.3767
[5 empty] | 19522 | -1.2159 | 0.0054 | 50 | 3.3767
[5 empty] | 19523 | -1.2162 | 0.0057 | 53.12 | 3.3767
[5 empty] | 19524 | -1.2159 | 0.0061 | 56.25 | 3.3767
[5 empty] | 19525 | -1.2165 | 0.0064 | 59.38 | 3.3764
[5 empty] | 19526 | -1.2165 | 0.0068 | 62.5 | 3.3752
[5 empty] | 19527 | -1.2159 | 0.0071 | 65.63 | 3.3752
[5 empty] | 19528 | -1.2168 | 0.0074 | 68.75 | 3.3746
[5 empty] | 19529 | -1.2165 | 0.0078 | 71.88 | 3.3746
[5 empty] | 19530 | -1.2159 | 0.0081 | 75 | 3.3739
[5 empty] | 19531 | -1.2162 | 0.0084 | 78.13 | 3.3739
[5 empty] | 19532 | -1.2159 | 0.0088 | 81.25 | 3.3739
[5 empty] | 19533 | -1.2159 | 0.0091 | 84.38 | 3.3736
[5 empty] | 19534 | -1.2159 | 0.0095 | 87.5 | 3.3736
[5 empty] | 19535 | -1.2165 | 0.0098 | 90.63 | 3.3736
[5 empty] | 19536 | -1.2159 | 0.0101 | 93.75 | 3.3736
[5 empty] | 19537 | -1.2159 | 0.0105 | 96.88 | 3.3733
[5 empty] | 19538 | -1.2159 | 0.0108 | 100 | 3.373
[5 empty] | 19538 | -1.2159 | 0.0108 | 100 | 3.373
[5 empty] | 19538 | 2.4324 | 0 | 0 | 3.5314
[5 empty] | 19541 | 2.4324 | 0.002 | 37.5 | 3.5314
[5 empty] | 19542 | 2.4324 | 0.0027 | 50 | 3.5314
[5 empty] | 19543 | 2.4327 | 0.0034 | 62.5 | 3.5314
[5 empty] | 19544 | 2.4327 | 0.0041 | 75 | 3.5348
[5 empty] | 19545 | 2.4327 | 0.0047 | 87.5 | 3.5386
[5 empty] | 19546 | 2.4327 | 0.0054 | 100 | 3.5417
[5 empty] | 19546 | 0 | 0.0054 | 100 | 3.4505
[5 empty] | 19548 | 0 | 0.0054 | 100 | 3.4505
[5 empty] | 19549 | 0 | 0.0054 | 100 | 3.4505
[5 empty] | 19550 | 0 | 0.0054 | 100 | 3.4505
[5 empty] | 19551 | 0 | 0.0054 | 100 | 3.4505
[5 empty] | 19552 | 0 | 0.0054 | 100 | 3.4505
[5 empty] | 19553 | 0 | 0.0054 | 100 | 3.4505
[5 empty] | 19554 | 0 | 0.0054 | 100 | 3.4505
[5 empty] | 19555 | 0 | 0.0054 | 100 | 3.4505
[5 empty] | 19556 | 0 | 0.0054 | 100 | 3.4505
[5 empty] | 19557 | 0 | 0.0054 | 100 | 3.4505
[5 empty] | 19558 | 0 | 0.0054 | 100 | 3.4505
[5 empty] | 19559 | 0 | 0.0054 | 100 | 3.4505
[5 empty] | 19560 | 0 | 0.0054 | 100 | 3.4505
[5 empty] | 19561 | 0 | 0.0054 | 100 | 3.4505
[5 empty] | 19562 | 0 | 0.0054 | 100 | 3.4505
[5 empty] | 19563 | 0 | 0.0054 | 100 | 3.4505
[5 empty] | 19564 | 0 | 0.0054 | 100 | 3.4505
[5 empty] | 19565 | 0 | 0.0054 | 100 | 3.4505
[5 empty] | 19566 | 0 | 0.0054 | 100 | 3.4505
[5 empty] | 19567 | 0 | 0.0054 | 100 | 3.4505
[5 empty] | 19568 | 0 | 0.0054 | 100 | 3.4505
[5 empty] | 19569 | 0 | 0.0054 | 100 | 3.4505
[5 empty] | 19570 | 0 | 0.0054 | 100 | 3.4505
[5 empty] | 19571 | 0 | 0.0054 | 100 | 3.4505
[5 empty] | 19572 | 0 | 0.0054 | 100 | 3.4505
[5 empty] | 19573 | 0 | 0.0054 | 100 | 3.4505
[5 empty] | 19574 | 0 | 0.0054 | 100 | 3.4505
[5 empty] | 19575 | 0 | 0.0054 | 100 | 3.4511
[5 empty] | 19576 | 0 | 0.0054 | 100 | 3.4515
[5 empty] | 19577 | 0 | 0.0054 | 100 | 3.4515
[5 empty] | 19578 | 0 | 0.0054 | 100 | 3.4515
[5 empty] | 19579 | 0 | 0.0054 | 100 | 3.4515
[5 empty] | 19580 | 0 | 0.0054 | 100 | 3.4515
[5 empty] | 19581 | 0 | 0.0054 | 100 | 3.4515
[5 empty] | 19582 | 0 | 0.0054 | 100 | 3.4521
[5 empty] | 19583 | 0 | 0.0054 | 100 | 3.4521
[5 empty] | 19584 | 0 | 0.0054 | 100 | 3.4521
[5 empty] | 19585 | 0 | 0.0054 | 100 | 3.4521
[5 empty] | 19586 | 0 | 0.0054 | 100 | 3.4524
[5 empty] | 19587 | 0 | 0.0054 | 100 | 3.4524
[5 empty] | 19588 | 0 | 0.0054 | 100 | 3.4524
[5 empty] | 19589 | 0 | 0.0054 | 100 | 3.4524
[5 empty] | 19590 | 0 | 0.0054 | 100 | 3.4527
[5 empty] | 19591 | 0 | 0.0054 | 100 | 3.4527
[5 empty] | 19592 | 0 | 0.0054 | 100 | 3.4527
[5 empty] | 19593 | 0 | 0.0054 | 100 | 3.4527
[5 empty] | 19594 | 0 | 0.0054 | 100 | 3.4527
[5 empty] | 19595 | 0 | 0.0054 | 100 | 3.4527
[5 empty] | 19596 | 0 | 0.0054 | 100 | 3.4527
[5 empty] | 19597 | 0 | 0.0054 | 100 | 3.4527
[5 empty] | 19598 | 0 | 0.0054 | 100 | 3.4527
[5 empty] | 19599 | 0 | 0.0054 | 100 | 3.453
[5 empty] | 19600 | 0 | 0.0054 | 100 | 3.4527
[5 empty] | 19601 | 0 | 0.0054 | 100 | 3.453
[5 empty] | 19601 | 0 | 0.0054 | 100 | 3.453
[5 empty] | 19601 | -0.6086 | 0 | 0 | 3.4276
[5 empty] | 19604 | -0.6086 | 0.0005 | 5.77 | 3.4276
[5 empty] | 19605 | -0.6089 | 0.0007 | 7.69 | 3.4276
[5 empty] | 19606 | -0.6095 | 0.0008 | 9.62 | 3.4276
[5 empty] | 19607 | -0.6092 | 0.001 | 11.54 | 3.4273
[5 empty] | 19608 | -0.6092 | 0.0012 | 13.47 | 3.4266
[5 empty] | 19609 | -0.6089 | 0.0014 | 15.39 | 3.4254
[5 empty] | 19610 | -0.6098 | 0.0015 | 17.32 | 3.4248
[5 empty] | 19611 | -0.6095 | 0.0017 | 19.25 | 3.4248
[5 empty] | 19612 | -0.6089 | 0.0019 | 21.17 | 3.4235
[5 empty] | 19613 | -0.6089 | 0.002 | 23.09 | 3.4235
[5 empty] | 19614 | -0.6083 | 0.0022 | 25.02 | 3.4226
[5 empty] | 19615 | -0.6086 | 0.0024 | 26.94 | 3.422
[5 empty] | 19616 | -0.6092 | 0.0025 | 28.86 | 3.422
[5 empty] | 19617 | -0.6086 | 0.0027 | 30.79 | 3.422
[5 empty] | 19618 | -0.6095 | 0.0029 | 32.71 | 3.422
[5 empty] | 19619 | -0.6089 | 0.003 | 34.64 | 3.4214
[5 empty] | 19620 | -0.6089 | 0.0032 | 36.56 | 3.4214
[5 empty] | 19621 | -0.6089 | 0.0034 | 38.49 | 3.4214
[5 empty] | 19622 | -0.6095 | 0.0036 | 40.41 | 3.4208
[5 empty] | 19623 | -0.6092 | 0.0037 | 42.34 | 3.4208
[5 empty] | 19624 | -0.6092 | 0.0039 | 44.26 | 3.4204
[5 empty] | 19625 | -0.6095 | 0.0041 | 46.19 | 3.4189
[5 empty] | 19626 | -0.6089 | 0.0042 | 48.11 | 3.4189
[5 empty] | 19627 | -0.6092 | 0.0044 | 50.04 | 3.4189
[5 empty] | 19628 | -0.6089 | 0.0046 | 51.96 | 3.4189
[5 empty] | 19629 | -0.6089 | 0.0047 | 53.88 | 3.4183
[5 empty] | 19629 | -1.2159 | 0.0047 | 53.88 | 3.3922
[5 empty] | 19631 | -1.2159 | 0.0054 | 61.57 | 3.3922
[5 empty] | 19632 | -1.2165 | 0.0058 | 65.41 | 3.3922
[5 empty] | 19633 | -1.2162 | 0.0061 | 69.26 | 3.3922
[5 empty] | 19634 | -1.2162 | 0.0064 | 73.1 | 3.391
[5 empty] | 19635 | -1.2165 | 0.0068 | 76.94 | 3.3891
[5 empty] | 19636 | -1.2165 | 0.0071 | 80.79 | 3.3891
[5 empty] | 19637 | -1.2159 | 0.0074 | 84.63 | 3.3891
[5 empty] | 19638 | -1.2159 | 0.0078 | 88.47 | 3.3888
[5 empty] | 19639 | -1.2159 | 0.0081 | 92.31 | 3.387
[5 empty] | 19640 | -1.2162 | 0.0085 | 96.16 | 3.3857
[5 empty] | 19641 | -1.2162 | 0.0088 | 100 | 3.3845
[5 empty] | 19641 | -1.2162 | 0.0088 | 100 | 3.3845
[5 empty] | 19641 | 0.6095 | 0 | 0 | 3.4611
[5 empty] | 19644 | 0.6095 | 0.0005 | 37.52 | 3.4611
[5 empty] | 19645 | 0.6089 | 0.0007 | 50.01 | 3.4611
[5 empty] | 19646 | 0.6089 | 0.0008 | 62.51 | 3.4626
[5 empty] | 19647 | 0.6089 | 0.001 | 75 | 3.4666
[5 empty] | 19648 | 0.6092 | 0.0012 | 87.5 | 3.467
[5 empty] | 19649 | 0.6092 | 0.0014 | 100 | 3.4673
[5 empty] | 19649 | 0 | 0.0014 | 100 | 3.4459
[5 empty] | 19652 | 0 | 0.0014 | 100 | 3.4459
[5 empty] | 19653 | 0 | 0.0014 | 100 | 3.4462
[5 empty] | 19654 | 0 | 0.0014 | 100 | 3.4459
[5 empty] | 19655 | 0 | 0.0014 | 100 | 3.4462
[5 empty] | 19656 | 0 | 0.0014 | 100 | 3.4459
[5 empty] | 19657 | 0 | 0.0014 | 100 | 3.4465
[5 empty] | 19658 | 0 | 0.0014 | 100 | 3.4462
[5 empty] | 19659 | 0 | 0.0014 | 100 | 3.4462
[5 empty] | 19660 | 0 | 0.0014 | 100 | 3.4462
[5 empty] | 19661 | 0 | 0.0014 | 100 | 3.4468
[5 empty] | 19662 | 0 | 0.0014 | 100 | 3.4474
[5 empty] | 19663 | 0 | 0.0014 | 100 | 3.4477
[5 empty] | 19664 | 0 | 0.0014 | 100 | 3.4477
[5 empty] | 19665 | 0 | 0.0014 | 100 | 3.448
[5 empty] | 19665 | 0 | 0.0014 | 100 | 3.448
[5 empty] | 19665 | -0.6089 | 0 | 0 | 3.422
[5 empty] | 19668 | -0.6089 | 0.0005 | 2.7 | 3.422
[5 empty] | 19669 | -0.6083 | 0.0007 | 3.6 | 3.422
[5 empty] | 19670 | -0.6086 | 0.0008 | 4.5 | 3.4214
[5 empty] | 19671 | -0.6086 | 0.001 | 5.4 | 3.4211
[5 empty] | 19672 | -0.6086 | 0.0012 | 6.31 | 3.4211
[5 empty] | 19673 | -0.6092 | 0.0014 | 7.21 | 3.4211
[5 empty] | 19674 | -0.6086 | 0.0015 | 8.11 | 3.4208
[5 empty] | 19675 | -0.6092 | 0.0017 | 9.01 | 3.4204
[5 empty] | 19676 | -0.6095 | 0.0019 | 9.91 | 3.4186
[5 empty] | 19677 | -0.6086 | 0.002 | 10.81 | 3.4186
[5 empty] | 19678 | -0.6092 | 0.0022 | 11.71 | 3.418
[5 empty] | 19679 | -0.6086 | 0.0024 | 12.61 | 3.4177
[5 empty] | 19680 | -0.6086 | 0.0025 | 13.51 | 3.4177
[5 empty] | 19681 | -0.6098 | 0.0027 | 14.42 | 3.4167
[5 empty] | 19682 | -0.6089 | 0.0029 | 15.32 | 3.4167
[5 empty] | 19683 | -0.6089 | 0.003 | 16.22 | 3.4173
[5 empty] | 19684 | -0.6086 | 0.0032 | 17.12 | 3.4173
[5 empty] | 19685 | -0.6089 | 0.0034 | 18.02 | 3.4158
[5 empty] | 19686 | -0.6079 | 0.0036 | 18.92 | 3.4158
[5 empty] | 19687 | -0.6092 | 0.0037 | 19.82 | 3.4164
[5 empty] | 19688 | -0.6092 | 0.0039 | 20.72 | 3.4161
[5 empty] | 19689 | -0.6092 | 0.0041 | 21.63 | 3.4161
[5 empty] | 19690 | -0.6083 | 0.0042 | 22.53 | 3.4161
[5 empty] | 19691 | -0.6086 | 0.0044 | 23.43 | 3.4155
[5 empty] | 19692 | -0.6086 | 0.0046 | 24.33 | 3.4155
[5 empty] | 19693 | -0.6086 | 0.0047 | 25.23 | 3.4149
[5 empty] | 19694 | -0.6092 | 0.0049 | 26.13 | 3.4146
[5 empty] | 19695 | -0.6086 | 0.0051 | 27.03 | 3.4142
[5 empty] | 19696 | -0.6095 | 0.0052 | 27.93 | 3.4142
[5 empty] | 19697 | -0.6095 | 0.0054 | 28.83 | 3.4136
[5 empty] | 19698 | -0.6095 | 0.0056 | 29.74 | 3.4136
[5 empty] | 19699 | -0.6086 | 0.0058 | 30.64 | 3.4133
[5 empty] | 19700 | -0.6092 | 0.0059 | 31.54 | 3.4133
[5 empty] | 19701 | -0.6092 | 0.0061 | 32.44 | 3.4127
[5 empty] | 19702 | -0.6092 | 0.0063 | 33.34 | 3.4127
[5 empty] | 19703 | -0.6092 | 0.0064 | 34.24 | 3.4124
[5 empty] | 19704 | -0.6092 | 0.0066 | 35.14 | 3.4124
[5 empty] | 19705 | -0.6092 | 0.0068 | 36.05 | 3.4121
[5 empty] | 19706 | -0.6092 | 0.0069 | 36.95 | 3.4121
[5 empty] | 19707 | -0.6089 | 0.0071 | 37.85 | 3.4121
[5 empty] | 19708 | -0.6089 | 0.0073 | 38.75 | 3.4121
[5 empty] | 19709 | -0.6089 | 0.0074 | 39.65 | 3.4118
[5 empty] | 19710 | -0.6092 | 0.0076 | 40.55 | 3.4118
[5 empty] | 19711 | -0.6089 | 0.0078 | 41.45 | 3.4118
[5 empty] | 19712 | -0.6089 | 0.0079 | 42.35 | 3.4118
[5 empty] | 19713 | -0.6089 | 0.0081 | 43.26 | 3.4115
[5 empty] | 19714 | -0.6095 | 0.0083 | 44.16 | 3.4115
[5 empty] | 19715 | -0.6086 | 0.0085 | 45.06 | 3.4115
[5 empty] | 19716 | -0.6086 | 0.0086 | 45.96 | 3.4115
[5 empty] | 19717 | -0.6095 | 0.0088 | 46.86 | 3.4115
[5 empty] | 19718 | -0.6092 | 0.009 | 47.76 | 3.4115
[5 empty] | 19719 | -0.6086 | 0.0091 | 48.66 | 3.4115
[5 empty] | 19720 | -0.6086 | 0.0093 | 49.56 | 3.4115
[5 empty] | 19721 | -0.6086 | 0.0095 | 50.46 | 3.4115
[5 empty] | 19722 | -0.6086 | 0.0096 | 51.36 | 3.4115
[5 empty] | 19723 | -0.6092 | 0.0098 | 52.27 | 3.4115
[5 empty] | 19724 | -0.6092 | 0.01 | 53.17 | 3.4115
[5 empty] | 19725 | -0.6086 | 0.0101 | 54.07 | 3.4115
[5 empty] | 19726 | -0.6092 | 0.0103 | 54.97 | 3.4115
[5 empty] | 19727 | -0.6095 | 0.0105 | 55.87 | 3.4115
[5 empty] | 19728 | -0.6095 | 0.0107 | 56.77 | 3.4111
[5 empty] | 19729 | -0.6086 | 0.0108 | 57.67 | 3.4111
[5 empty] | 19730 | -0.6092 | 0.011 | 58.58 | 3.4111
[5 empty] | 19731 | -0.6086 | 0.0112 | 59.48 | 3.4111
[5 empty] | 19732 | -0.6086 | 0.0113 | 60.38 | 3.4111
[5 empty] | 19733 | -0.6086 | 0.0115 | 61.28 | 3.4111
[5 empty] | 19734 | -0.6086 | 0.0117 | 62.18 | 3.4111
[5 empty] | 19735 | -0.6092 | 0.0118 | 63.08 | 3.4111
[5 empty] | 19736 | -0.6092 | 0.012 | 63.98 | 3.4111
[5 empty] | 19737 | -0.6098 | 0.0122 | 64.88 | 3.4108
[5 empty] | 19738 | -0.6095 | 0.0123 | 65.79 | 3.4108
[5 empty] | 19739 | -0.6095 | 0.0125 | 66.69 | 3.4108
[5 empty] | 19740 | -0.6086 | 0.0127 | 67.59 | 3.4102
[5 empty] | 19741 | -0.6095 | 0.0129 | 68.49 | 3.4102
[5 empty] | 19742 | -0.6092 | 0.013 | 69.39 | 3.4102
[5 empty] | 19743 | -0.6083 | 0.0132 | 70.29 | 3.4102
[5 empty] | 19744 | -0.6083 | 0.0134 | 71.19 | 3.4102
[5 empty] | 19745 | -0.6089 | 0.0135 | 72.09 | 3.4099
[5 empty] | 19746 | -0.6092 | 0.0137 | 73 | 3.4099
[5 empty] | 19747 | -0.6092 | 0.0139 | 73.9 | 3.4099
[5 empty] | 19748 | -0.6092 | 0.014 | 74.8 | 3.4099
[5 empty] | 19749 | -0.6089 | 0.0142 | 75.7 | 3.4099
[5 empty] | 19750 | -0.6086 | 0.0144 | 76.6 | 3.4099
[5 empty] | 19751 | -0.6086 | 0.0145 | 77.5 | 3.4099
[5 empty] | 19752 | -0.6086 | 0.0147 | 78.4 | 3.4099
[5 empty] | 19752 | -1.2165 | 0.0147 | 78.4 | 3.3808
[5 empty] | 19756 | -1.2165 | 0.0161 | 85.6 | 3.3808
[5 empty] | 19757 | -1.2159 | 0.0164 | 87.4 | 3.3808
[5 empty] | 19758 | -1.2159 | 0.0167 | 89.2 | 3.3808
[5 empty] | 19759 | -1.2159 | 0.0171 | 91 | 3.3786
[5 empty] | 19760 | -1.2165 | 0.0174 | 92.8 | 3.378
[5 empty] | 19761 | -1.2159 | 0.0178 | 94.6 | 3.3777
[5 empty] | 19762 | -1.2159 | 0.0181 | 96.4 | 3.3777
[5 empty] | 19763 | -1.2162 | 0.0184 | 98.2 | 3.3774
[5 empty] | 19764 | -1.2162 | 0.0188 | 100 | 3.3774
[5 empty] | 19764 | -1.2162 | 0.0188 | 100 | 3.3774
[5 empty] | 19764 | 0.6092 | 0 | 0 | 3.4573
[5 empty] | 19768 | 0.6092 | 0.0007 | 50.01 | 3.4573
[5 empty] | 19769 | 0.6092 | 0.0008 | 62.51 | 3.4573
[5 empty] | 19770 | 0.6092 | 0.001 | 75.01 | 3.4573
[5 empty] | 19771 | 0.6092 | 0.0012 | 87.51 | 3.4592
[5 empty] | 19772 | 0.6086 | 0.0014 | 100 | 3.4592
[5 empty] | 19772 | 0 | 0.0014 | 100 | 3.4397
[5 empty] | 19775 | 0 | 0.0014 | 100 | 3.4397
[5 empty] | 19776 | 0 | 0.0014 | 100 | 3.4397
[5 empty] | 19777 | 0 | 0.0014 | 100 | 3.4397
[5 empty] | 19778 | 0 | 0.0014 | 100 | 3.44
[5 empty] | 19779 | 0 | 0.0014 | 100 | 3.44
[5 empty] | 19780 | 0 | 0.0014 | 100 | 3.44
[5 empty] | 19781 | 0 | 0.0014 | 100 | 3.44
[5 empty] | 19782 | 0 | 0.0014 | 100 | 3.4403
[5 empty] | 19783 | 0 | 0.0014 | 100 | 3.4406
[5 empty] | 19784 | 0 | 0.0014 | 100 | 3.4406
[5 empty] | 19785 | 0 | 0.0014 | 100 | 3.4406
[5 empty] | 19786 | 0 | 0.0014 | 100 | 3.44
[5 empty] | 19787 | 0 | 0.0014 | 100 | 3.44
[5 empty] | 19788 | 0 | 0.0014 | 100 | 3.44
[5 empty] | 19788 | 0 | 0.0014 | 100 | 3.44
[5 empty] | 19788 | -0.6083 | 0 | 0 | 3.4146
[5 empty] | 19792 | -0.6083 | 0.0007 | 1.83 | 3.4146
[5 empty] | 19793 | -0.6083 | 0.0008 | 2.28 | 3.4146
[5 empty] | 19794 | -0.6089 | 0.001 | 2.74 | 3.4146
[5 empty] | 19795 | -0.6095 | 0.0012 | 3.2 | 3.4146
[5 empty] | 19796 | -0.6095 | 0.0014 | 3.65 | 3.4133
[5 empty] | 19797 | -0.6092 | 0.0015 | 4.11 | 3.4127
[5 empty] | 19798 | -0.6086 | 0.0017 | 4.57 | 3.4127
[5 empty] | 19799 | -0.6089 | 0.0019 | 5.03 | 3.4127
[5 empty] | 19800 | -0.6089 | 0.002 | 5.48 | 3.4118
[5 empty] | 19801 | -0.6092 | 0.0022 | 5.94 | 3.4115
[5 empty] | 19802 | -0.6089 | 0.0024 | 6.4 | 3.4115
[5 empty] | 19803 | -0.6092 | 0.0025 | 6.85 | 3.4115
[5 empty] | 19804 | -0.6092 | 0.0027 | 7.31 | 3.4115
[5 empty] | 19805 | -0.6092 | 0.0029 | 7.77 | 3.4111
[5 empty] | 19806 | -0.6092 | 0.003 | 8.23 | 3.4111
[5 empty] | 19807 | -0.6092 | 0.0032 | 8.68 | 3.4111
[5 empty] | 19808 | -0.6095 | 0.0034 | 9.14 | 3.4111
[5 empty] | 19809 | -0.6086 | 0.0036 | 9.6 | 3.4102
[5 empty] | 19810 | -0.6092 | 0.0037 | 10.05 | 3.4102
[5 empty] | 19811 | -0.6092 | 0.0039 | 10.51 | 3.4102
[5 empty] | 19812 | -0.6092 | 0.0041 | 10.97 | 3.4102
[5 empty] | 19813 | -0.6092 | 0.0042 | 11.43 | 3.4102
[5 empty] | 19814 | -0.6092 | 0.0044 | 11.88 | 3.4102
[5 empty] | 19815 | -0.6092 | 0.0046 | 12.34 | 3.4099
[5 empty] | 19816 | -0.6092 | 0.0047 | 12.8 | 3.4099
[5 empty] | 19817 | -0.6089 | 0.0049 | 13.25 | 3.4096
[5 empty] | 19818 | -0.6086 | 0.0051 | 13.71 | 3.4096
[5 empty] | 19819 | -0.6086 | 0.0052 | 14.17 | 3.4087
[5 empty] | 19820 | -0.6086 | 0.0054 | 14.63 | 3.4087
[5 empty] | 19821 | -0.6089 | 0.0056 | 15.08 | 3.409
[5 empty] | 19822 | -0.6089 | 0.0058 | 15.54 | 3.409
[5 empty] | 19823 | -0.6089 | 0.0059 | 16 | 3.409
[5 empty] | 19823 | -4.8645 | 0.0059 | 16 | 3.209
[5 empty] | 19826 | -4.8645 | 0.01 | 26.95 | 3.209
[5 empty] | 19827 | -4.8645 | 0.0113 | 30.6 | 3.209
[5 empty] | 19828 | -4.8645 | 0.0127 | 34.25 | 3.209
[5 empty] | 19829 | -4.8645 | 0.014 | 37.9 | 3.1997
[5 empty] | 19830 | -4.8645 | 0.0154 | 41.55 | 3.1997
[5 empty] | 19831 | -4.8648 | 0.0167 | 45.21 | 3.192
[5 empty] | 19831 | -3.0419 | 0.0167 | 45.21 | 3.2583
[5 empty] | 19834 | -3.0419 | 0.0193 | 52.05 | 3.2583
[5 empty] | 19835 | -3.0419 | 0.0201 | 54.34 | 3.2583
[5 empty] | 19836 | -3.0419 | 0.021 | 56.62 | 3.2583
[5 empty] | 19837 | -3.0419 | 0.0218 | 58.9 | 3.2577
[5 empty] | 19838 | -3.0419 | 0.0226 | 61.19 | 3.2577
[5 empty] | 19839 | -3.0419 | 0.0235 | 63.47 | 3.2546
[5 empty] | 19840 | -3.0419 | 0.0243 | 65.75 | 3.253
[5 empty] | 19841 | -3.0419 | 0.0252 | 68.04 | 3.2502
[5 empty] | 19842 | -3.0419 | 0.026 | 70.32 | 3.2502
[5 empty] | 19843 | -3.0422 | 0.0269 | 72.6 | 3.2484
[5 empty] | 19844 | -3.0416 | 0.0277 | 74.89 | 3.245
[5 empty] | 19845 | -3.0422 | 0.0286 | 77.17 | 3.2434
[5 empty] | 19846 | -3.0422 | 0.0294 | 79.45 | 3.2434
[5 empty] | 19847 | -3.0419 | 0.0303 | 81.74 | 3.2422
[5 empty] | 19848 | -3.0419 | 0.0311 | 84.02 | 3.2394
[5 empty] | 19849 | -3.0416 | 0.0319 | 86.3 | 3.2375
[5 empty] | 19850 | -3.0416 | 0.0328 | 88.58 | 3.2375
[5 empty] | 19851 | -3.0419 | 0.0336 | 90.87 | 3.236
[5 empty] | 19852 | -3.0419 | 0.0345 | 93.15 | 3.2329
[5 empty] | 19853 | -3.0419 | 0.0353 | 95.43 | 3.2329
[5 empty] | 19854 | -3.0419 | 0.0362 | 97.72 | 3.2313
[5 empty] | 19855 | -3.0416 | 0.037 | 100 | 3.2289
[5 empty] | 19855 | -3.0416 | 0.037 | 100 | 3.2289
[5 empty] | 19855 | 1.2165 | 0 | 0 | 3.4335
[5 empty] | 19859 | 1.2165 | 0.0014 | 50 | 3.4335
[5 empty] | 19860 | 1.2165 | 0.0017 | 62.5 | 3.4335
[5 empty] | 19861 | 1.2165 | 0.002 | 75 | 3.4335
[5 empty] | 19862 | 1.2159 | 0.0024 | 87.5 | 3.4397
[5 empty] | 19863 | 1.2165 | 0.0027 | 100 | 3.4449
[5 empty] | 19863 | 1.2165 | 0.0027 | 100 | 3.4449
[5 empty] | 19863 | -1.2165 | 0 | 0 | 3.3457
[5 empty] | 19867 | -1.2165 | 0.0014 | 12.5 | 3.3457
[5 empty] | 19868 | -1.2165 | 0.0017 | 15.63 | 3.3457
[5 empty] | 19869 | -1.2159 | 0.002 | 18.75 | 3.3457
[5 empty] | 19870 | -1.2165 | 0.0024 | 21.88 | 3.3445
[5 empty] | 19871 | -1.2165 | 0.0027 | 25 | 3.3445
[5 empty] | 19872 | -1.2165 | 0.003 | 28.13 | 3.3439
[5 empty] | 19873 | -1.2159 | 0.0034 | 31.25 | 3.3436
[5 empty] | 19874 | -1.2159 | 0.0037 | 34.38 | 3.3433
[5 empty] | 19875 | -1.2159 | 0.0041 | 37.5 | 3.3433
[5 empty] | 19876 | -1.2162 | 0.0044 | 40.63 | 3.3423
[5 empty] | 19877 | -1.2159 | 0.0047 | 43.75 | 3.342
[5 empty] | 19878 | -1.2165 | 0.0051 | 46.88 | 3.3417
[5 empty] | 19879 | -1.2165 | 0.0054 | 50 | 3.3417
[5 empty] | 19880 | -1.2162 | 0.0057 | 53.13 | 3.3414
[5 empty] | 19881 | -1.2159 | 0.0061 | 56.25 | 3.3405
[5 empty] | 19882 | -1.2162 | 0.0064 | 59.38 | 3.3405
[5 empty] | 19883 | -1.2162 | 0.0068 | 62.5 | 3.3395
[5 empty] | 19884 | -1.2162 | 0.0071 | 65.63 | 3.3395
[5 empty] | 19885 | -1.2159 | 0.0074 | 68.75 | 3.3395
[5 empty] | 19886 | -1.2165 | 0.0078 | 71.88 | 3.3395
[5 empty] | 19887 | -1.2165 | 0.0081 | 75 | 3.3395
[5 empty] | 19888 | -1.2159 | 0.0084 | 78.13 | 3.3392
[5 empty] | 19889 | -1.2165 | 0.0088 | 81.25 | 3.3392
[5 empty] | 19890 | -1.2162 | 0.0091 | 84.38 | 3.3392
[5 empty] | 19891 | -1.2162 | 0.0095 | 87.5 | 3.3389
[5 empty] | 19892 | -1.2165 | 0.0098 | 90.63 | 3.3389
[5 empty] | 19893 | -1.2159 | 0.0101 | 93.75 | 3.3371
[5 empty] | 19894 | -1.2159 | 0.0105 | 96.87 | 3.3371
[5 empty] | 19895 | -1.2165 | 0.0108 | 100 | 3.3371
[5 empty] | 19895 | -1.2165 | 0.0108 | 100 | 3.3371
[5 empty] | 19895 | 2.4327 | 0 | 0 | 3.5063
[5 empty] | 19898 | 2.4327 | 0.002 | 37.5 | 3.5063
[5 empty] | 19899 | 2.4327 | 0.0027 | 50 | 3.5063
[5 empty] | 19900 | 2.4324 | 0.0034 | 62.5 | 3.5063
[5 empty] | 19901 | 2.4327 | 0.0041 | 75 | 3.5063
[5 empty] | 19902 | 2.4327 | 0.0047 | 87.5 | 3.5128
[5 empty] | 19903 | 2.4327 | 0.0054 | 100 | 3.5175
[5 empty] | 19903 | 0 | 0.0054 | 100 | 3.426
[5 empty] | 19907 | 0 | 0.0054 | 100 | 3.426
[5 empty] | 19908 | 0 | 0.0054 | 100 | 3.426
[5 empty] | 19909 | 0 | 0.0054 | 100 | 3.426
[5 empty] | 19910 | 0 | 0.0054 | 100 | 3.4251
[5 empty] | 19911 | 0 | 0.0054 | 100 | 3.4248
[5 empty] | 19912 | 0 | 0.0054 | 100 | 3.4248
[5 empty] | 19913 | 0 | 0.0054 | 100 | 3.4251
[5 empty] | 19914 | 0 | 0.0054 | 100 | 3.4248
[5 empty] | 19915 | 0 | 0.0054 | 100 | 3.4251
[5 empty] | 19916 | 0 | 0.0054 | 100 | 3.4251
[5 empty] | 19917 | 0 | 0.0054 | 100 | 3.426
[5 empty] | 19918 | 0 | 0.0054 | 100 | 3.426
[5 empty] | 19919 | 0 | 0.0054 | 100 | 3.4266
[5 empty] | 19920 | 0 | 0.0054 | 100 | 3.4266
[5 empty] | 19921 | 0 | 0.0054 | 100 | 3.427
[5 empty] | 19922 | 0 | 0.0054 | 100 | 3.427
[5 empty] | 19923 | 0 | 0.0054 | 100 | 3.427
[5 empty] | 19924 | 0 | 0.0054 | 100 | 3.427
[5 empty] | 19925 | 0 | 0.0054 | 100 | 3.4273
[5 empty] | 19926 | 0 | 0.0054 | 100 | 3.4273
[5 empty] | 19927 | 0 | 0.0054 | 100 | 3.4273
[5 empty] | 19928 | 0 | 0.0054 | 100 | 3.4273
[5 empty] | 19929 | 0 | 0.0054 | 100 | 3.4276
[5 empty] | 19930 | 0 | 0.0054 | 100 | 3.4282
[5 empty] | 19931 | 0 | 0.0054 | 100 | 3.4282
[5 empty] | 19932 | 0 | 0.0054 | 100 | 3.4282
[5 empty] | 19933 | 0 | 0.0054 | 100 | 3.4282
[5 empty] | 19934 | 0 | 0.0054 | 100 | 3.4282
[5 empty] | 19935 | 0 | 0.0054 | 100 | 3.4282
[5 empty] | 19936 | 0 | 0.0054 | 100 | 3.4282
[5 empty] | 19937 | 0 | 0.0054 | 100 | 3.4285
[5 empty] | 19938 | 0 | 0.0054 | 100 | 3.4294
[5 empty] | 19939 | 0 | 0.0054 | 100 | 3.4301
[5 empty] | 19940 | 0 | 0.0054 | 100 | 3.4301
[5 empty] | 19941 | 0 | 0.0054 | 100 | 3.4301
[5 empty] | 19942 | 0 | 0.0054 | 100 | 3.4304
[5 empty] | 19942 | 0 | 0.0054 | 100 | 3.431
[5 empty] | 19946 | 0 | 0.0054 | 100 | 3.431
[5 empty] | 19946 | 0 | 0.0054 | 100 | 3.4313
[5 empty] | 19950 | 0 | 0.0054 | 100 | 3.4313
[5 empty] | 19951 | 0 | 0.0054 | 100 | 3.4313
[5 empty] | 19952 | 0 | 0.0054 | 100 | 3.4313
[5 empty] | 19953 | 0 | 0.0054 | 100 | 3.4316
[5 empty] | 19954 | 0 | 0.0054 | 100 | 3.4316
[5 empty] | 19955 | 0 | 0.0054 | 100 | 3.4316
[5 empty] | 19956 | 0 | 0.0054 | 100 | 3.4325
[5 empty] | 19957 | 0 | 0.0054 | 100 | 3.4332
[5 empty] | 19958 | 0 | 0.0054 | 100 | 3.4335
[5 empty] | 19959 | 0 | 0.0054 | 100 | 3.4335
[5 empty] | 19960 | 0 | 0.0054 | 100 | 3.4335
[5 empty] | 19961 | 0 | 0.0054 | 100 | 3.4335
[5 empty] | 19962 | 0 | 0.0054 | 100 | 3.4335
[5 empty] | 19963 | 0 | 0.0054 | 100 | 3.4335
[5 empty] | 19963 | 0 | 0.0054 | 100 | 3.4335
[5 empty] | 19963 | -0.6098 | 0 | 0 | 3.4068
[5 empty] | 19966 | -0.6098 | 0.0005 | 5.78 | 3.4068
[5 empty] | 19967 | -0.6098 | 0.0007 | 7.71 | 3.4068
[5 empty] | 19968 | -0.6092 | 0.0008 | 9.63 | 3.4068
[5 empty] | 19969 | -0.6089 | 0.001 | 11.56 | 3.4053
[5 empty] | 19970 | -0.6086 | 0.0012 | 13.48 | 3.4046
[5 empty] | 19971 | -0.6086 | 0.0014 | 15.4 | 3.4046
[5 empty] | 19972 | -0.6092 | 0.0015 | 17.33 | 3.4037
[5 empty] | 19973 | -0.6083 | 0.0017 | 19.25 | 3.4028
[5 empty] | 19974 | -0.6083 | 0.0019 | 21.17 | 3.4028
[5 empty] | 19975 | -0.6083 | 0.002 | 23.09 | 3.4018
[5 empty] | 19976 | -0.6092 | 0.0022 | 25.02 | 3.4009
[5 empty] | 19977 | -0.6086 | 0.0024 | 26.94 | 3.4006
[5 empty] | 19978 | -0.6086 | 0.0025 | 28.86 | 3.4006
[5 empty] | 19979 | -0.6089 | 0.0027 | 30.79 | 3.4
[5 empty] | 19980 | -0.6092 | 0.0029 | 32.71 | 3.4
[5 empty] | 19981 | -0.6092 | 0.003 | 34.64 | 3.4
[5 empty] | 19982 | -0.6092 | 0.0032 | 36.56 | 3.4
[5 empty] | 19983 | -0.6092 | 0.0034 | 38.49 | 3.4
[5 empty] | 19984 | -0.6089 | 0.0036 | 40.41 | 3.4
[5 empty] | 19985 | -0.6089 | 0.0037 | 42.34 | 3.4
[5 empty] | 19986 | -0.6089 | 0.0039 | 44.26 | 3.4
[5 empty] | 19987 | -0.6086 | 0.0041 | 46.18 | 3.3994
[5 empty] | 19988 | -0.6086 | 0.0042 | 48.11 | 3.3991
[5 empty] | 19989 | -0.6092 | 0.0044 | 50.03 | 3.3975
[5 empty] | 19990 | -0.6092 | 0.0046 | 51.96 | 3.3975
[5 empty] | 19991 | -0.6086 | 0.0047 | 53.88 | 3.3969
[5 empty] | 19991 | -1.2165 | 0.0047 | 53.88 | 3.3662
[5 empty] | 19995 | -1.2165 | 0.0061 | 69.25 | 3.3662
[5 empty] | 19996 | -1.2165 | 0.0064 | 73.1 | 3.3662
[5 empty] | 19997 | -1.2165 | 0.0068 | 76.94 | 3.3662
[5 empty] | 19998 | -1.2159 | 0.0071 | 80.78 | 3.365
[5 empty] | 19999 | -1.2159 | 0.0074 | 84.63 | 3.3643
[5 empty] | 20000 | -1.2165 | 0.0078 | 88.47 | 3.3643
[5 empty] | 20001 | -1.2165 | 0.0081 | 92.31 | 3.3622
[5 empty] | 20002 | -1.2159 | 0.0085 | 96.16 | 3.3609
[5 empty] | 20003 | -1.2165 | 0.0088 | 100 | 3.3606
[5 empty] | 20003 | -1.2165 | 0.0088 | 100 | 3.3606
[5 empty] | 20003 | 0.6086 | 0 | 0 | 3.4431
[5 empty] | 20007 | 0.6086 | 0.0007 | 49.99 | 3.4431
[5 empty] | 20008 | 0.6086 | 0.0008 | 62.49 | 3.4431
[5 empty] | 20009 | 0.6086 | 0.001 | 74.99 | 3.4431
[5 empty] | 20010 | 0.6092 | 0.0012 | 87.5 | 3.4453
[5 empty] | 20011 | 0.6089 | 0.0014 | 100 | 3.4471
[5 empty] | 20011 | 0 | 0.0014 | 100 | 3.4251
[5 empty] | 20015 | 0 | 0.0014 | 100 | 3.4251
[5 empty] | 20016 | 0 | 0.0014 | 100 | 3.4251
[5 empty] | 20017 | 0 | 0.0014 | 100 | 3.4251
[5 empty] | 20018 | 0 | 0.0014 | 100 | 3.4251
[5 empty] | 20019 | 0 | 0.0014 | 100 | 3.4251
[5 empty] | 20020 | 0 | 0.0014 | 100 | 3.4251
[5 empty] | 20021 | 0 | 0.0014 | 100 | 3.4251
[5 empty] | 20022 | 0 | 0.0014 | 100 | 3.426
[5 empty] | 20023 | 0 | 0.0014 | 100 | 3.426
[5 empty] | 20024 | 0 | 0.0014 | 100 | 3.4266
[5 empty] | 20025 | 0 | 0.0014 | 100 | 3.427
[5 empty] | 20026 | 0 | 0.0014 | 100 | 3.427
[5 empty] | 20027 | 0 | 0.0014 | 100 | 3.427
[5 empty] | 20027 | 0 | 0.0014 | 100 | 3.427
[5 empty] | 20027 | -0.6086 | 0 | 0 | 3.4
[5 empty] | 20030 | -0.6086 | 0.0005 | 2.7 | 3.4
[5 empty] | 20031 | -0.6086 | 0.0007 | 3.6 | 3.4
[5 empty] | 20032 | -0.6092 | 0.0008 | 4.5 | 3.4
[5 empty] | 20033 | -0.6092 | 0.001 | 5.41 | 3.4
[5 empty] | 20034 | -0.6089 | 0.0012 | 6.31 | 3.4
[5 empty] | 20035 | -0.6089 | 0.0014 | 7.21 | 3.3997
[5 empty] | 20036 | -0.6089 | 0.0015 | 8.11 | 3.3987
[5 empty] | 20037 | -0.6092 | 0.0017 | 9.01 | 3.3972
[5 empty] | 20038 | -0.6092 | 0.0019 | 9.91 | 3.3972
[5 empty] | 20039 | -0.6092 | 0.002 | 10.81 | 3.3963
[5 empty] | 20040 | -0.6089 | 0.0022 | 11.72 | 3.3953
[5 empty] | 20041 | -0.6095 | 0.0024 | 12.62 | 3.3953
[5 empty] | 20042 | -0.6092 | 0.0025 | 13.52 | 3.3953
[5 empty] | 20043 | -0.6092 | 0.0027 | 14.42 | 3.3944
[5 empty] | 20044 | -0.6092 | 0.0029 | 15.32 | 3.3944
[5 empty] | 20045 | -0.6086 | 0.003 | 16.22 | 3.3944
[5 empty] | 20046 | -0.6086 | 0.0032 | 17.12 | 3.3944
[5 empty] | 20047 | -0.6086 | 0.0034 | 18.03 | 3.3938
[5 empty] | 20048 | -0.6092 | 0.0036 | 18.93 | 3.3938
[5 empty] | 20049 | -0.6089 | 0.0037 | 19.83 | 3.3935
[5 empty] | 20050 | -0.6089 | 0.0039 | 20.73 | 3.3935
[5 empty] | 20051 | -0.6086 | 0.0041 | 21.63 | 3.3935
[5 empty] | 20052 | -0.6083 | 0.0042 | 22.53 | 3.3935
[5 empty] | 20053 | -0.6092 | 0.0044 | 23.43 | 3.3929
[5 empty] | 20054 | -0.6092 | 0.0046 | 24.33 | 3.3929
[5 empty] | 20055 | -0.6095 | 0.0047 | 25.24 | 3.3925
[5 empty] | 20056 | -0.6089 | 0.0049 | 26.14 | 3.3922
[5 empty] | 20057 | -0.6092 | 0.0051 | 27.04 | 3.3922
[5 empty] | 20058 | -0.6089 | 0.0052 | 27.94 | 3.391
[5 empty] | 20059 | -0.6089 | 0.0054 | 28.84 | 3.3904
[5 empty] | 20060 | -0.6092 | 0.0056 | 29.74 | 3.3894
[5 empty] | 20061 | -0.6083 | 0.0058 | 30.64 | 3.3894
[5 empty] | 20062 | -0.6083 | 0.0059 | 31.54 | 3.3894
[5 empty] | 20063 | -0.6086 | 0.0061 | 32.44 | 3.3891
[5 empty] | 20064 | -0.6089 | 0.0063 | 33.34 | 3.3891
[5 empty] | 20065 | -0.6089 | 0.0064 | 34.25 | 3.3894
[5 empty] | 20066 | -0.6089 | 0.0066 | 35.15 | 3.3894
[5 empty] | 20067 | -0.6092 | 0.0068 | 36.05 | 3.3894
[5 empty] | 20068 | -0.6092 | 0.0069 | 36.95 | 3.3891
[5 empty] | 20069 | -0.6086 | 0.0071 | 37.85 | 3.3891
[5 empty] | 20070 | -0.6086 | 0.0073 | 38.75 | 3.3891
[5 empty] | 20071 | -0.6092 | 0.0074 | 39.65 | 3.3891
[5 empty] | 20072 | -0.6086 | 0.0076 | 40.55 | 3.3891
[5 empty] | 20073 | -0.6086 | 0.0078 | 41.45 | 3.3891
[5 empty] | 20074 | -0.6092 | 0.0079 | 42.36 | 3.3882
[5 empty] | 20075 | -0.6089 | 0.0081 | 43.26 | 3.3882
[5 empty] | 20076 | -0.6089 | 0.0083 | 44.16 | 3.3882
[5 empty] | 20077 | -0.6089 | 0.0085 | 45.06 | 3.3882
[5 empty] | 20078 | -0.6089 | 0.0086 | 45.96 | 3.3882
[5 empty] | 20079 | -0.6089 | 0.0088 | 46.86 | 3.3879
[5 empty] | 20080 | -0.6092 | 0.009 | 47.76 | 3.387
[5 empty] | 20081 | -0.6092 | 0.0091 | 48.67 | 3.387
[5 empty] | 20082 | -0.6086 | 0.0093 | 49.57 | 3.3867
[5 empty] | 20083 | -0.6086 | 0.0095 | 50.47 | 3.3857
[5 empty] | 20084 | -0.6083 | 0.0096 | 51.37 | 3.3857
[5 empty] | 20085 | -0.6083 | 0.0098 | 52.27 | 3.3857
[5 empty] | 20086 | -0.6086 | 0.01 | 53.17 | 3.3851
[5 empty] | 20087 | -0.6092 | 0.0101 | 54.07 | 3.3848
[5 empty] | 20088 | -0.6083 | 0.0103 | 54.97 | 3.3848
[5 empty] | 20089 | -0.6083 | 0.0105 | 55.87 | 3.3848
[5 empty] | 20090 | -0.6089 | 0.0107 | 56.77 | 3.3848
[5 empty] | 20091 | -0.6083 | 0.0108 | 57.67 | 3.3848
[5 empty] | 20092 | -0.6083 | 0.011 | 58.57 | 3.3848
[5 empty] | 20093 | -0.6083 | 0.0112 | 59.47 | 3.3839
[5 empty] | 20094 | -0.6086 | 0.0113 | 60.37 | 3.3839
[5 empty] | 20095 | -0.6089 | 0.0115 | 61.27 | 3.3839
[5 empty] | 20096 | -0.6083 | 0.0117 | 62.17 | 3.3839
[5 empty] | 20097 | -0.6083 | 0.0118 | 63.07 | 3.3836
[5 empty] | 20098 | -0.6092 | 0.012 | 63.98 | 3.3836
[5 empty] | 20099 | -0.6086 | 0.0122 | 64.88 | 3.3836
[5 empty] | 20100 | -0.6092 | 0.0123 | 65.78 | 3.3836
[5 empty] | 20101 | -0.6092 | 0.0125 | 66.68 | 3.3832
[5 empty] | 20102 | -0.6095 | 0.0127 | 67.58 | 3.3832
[5 empty] | 20103 | -0.6083 | 0.0129 | 68.48 | 3.3829
[5 empty] | 20104 | -0.6095 | 0.013 | 69.39 | 3.3829
[5 empty] | 20105 | -0.6095 | 0.0132 | 70.29 | 3.3826
[5 empty] | 20106 | -0.6083 | 0.0134 | 71.19 | 3.3826
[5 empty] | 20107 | -0.6092 | 0.0135 | 72.09 | 3.382
[5 empty] | 20108 | -0.6092 | 0.0137 | 72.99 | 3.382
[5 empty] | 20109 | -0.6089 | 0.0139 | 73.89 | 3.382
[5 empty] | 20110 | -0.6092 | 0.014 | 74.79 | 3.3817
[5 empty] | 20111 | -0.6092 | 0.0142 | 75.7 | 3.3817
[5 empty] | 20112 | -0.6092 | 0.0144 | 76.6 | 3.3817
[5 empty] | 20113 | -0.6092 | 0.0145 | 77.5 | 3.3817
[5 empty] | 20114 | -0.6098 | 0.0147 | 78.4 | 3.3817
[5 empty] | 20114 | -1.2162 | 0.0147 | 78.4 | 3.3498
[5 empty] | 20118 | -1.2162 | 0.0161 | 85.6 | 3.3498
[5 empty] | 20119 | -1.2162 | 0.0164 | 87.4 | 3.3498
[5 empty] | 20120 | -1.2159 | 0.0167 | 89.2 | 3.3498
[5 empty] | 20121 | -1.2165 | 0.0171 | 91 | 3.3491
[5 empty] | 20122 | -1.2162 | 0.0174 | 92.8 | 3.3479
[5 empty] | 20123 | -1.2159 | 0.0178 | 94.6 | 3.3479
[5 empty] | 20124 | -1.2159 | 0.0181 | 96.4 | 3.3457
[5 empty] | 20125 | -1.2159 | 0.0184 | 98.2 | 3.3454
[5 empty] | 20126 | -1.2159 | 0.0188 | 100 | 3.3454
[5 empty] | 20126 | -1.2159 | 0.0188 | 100 | 3.3454
[5 empty] | 20126 | 0.6092 | 0 | 0 | 3.431
[5 empty] | 20130 | 0.6092 | 0.0007 | 50 | 3.431
[5 empty] | 20131 | 0.6092 | 0.0008 | 62.5 | 3.431
[5 empty] | 20132 | 0.6089 | 0.001 | 75 | 3.431
[5 empty] | 20133 | 0.6089 | 0.0012 | 87.49 | 3.4335
[5 empty] | 20134 | 0.6095 | 0.0014 | 100 | 3.4335
[5 empty] | 20134 | 0 | 0.0014 | 100 | 3.4127
[5 empty] | 20137 | 0 | 0.0014 | 100 | 3.4127
[5 empty] | 20138 | 0 | 0.0014 | 100 | 3.4127
[5 empty] | 20139 | 0 | 0.0014 | 100 | 3.4124
[5 empty] | 20140 | 0 | 0.0014 | 100 | 3.4127
[5 empty] | 20141 | 0 | 0.0014 | 100 | 3.4127
[5 empty] | 20142 | 0 | 0.0014 | 100 | 3.4127
[5 empty] | 20143 | 0 | 0.0014 | 100 | 3.413
[5 empty] | 20144 | 0 | 0.0014 | 100 | 3.4149
[5 empty] | 20145 | 0 | 0.0014 | 100 | 3.4149
[5 empty] | 20146 | 0 | 0.0014 | 100 | 3.4155
[5 empty] | 20147 | 0 | 0.0014 | 100 | 3.4158
[5 empty] | 20148 | 0 | 0.0014 | 100 | 3.4158
[5 empty] | 20149 | 0 | 0.0014 | 100 | 3.4167
[5 empty] | 20150 | 0 | 0.0014 | 100 | 3.4167
[5 empty] | 20150 | 0 | 0.0014 | 100 | 3.4167
[5 empty] | 20150 | -0.6092 | 0 | 0 | 3.3891
[5 empty] | 20153 | -0.6092 | 0.0005 | 1.37 | 3.3891
[5 empty] | 20154 | -0.6092 | 0.0007 | 1.83 | 3.3891
[5 empty] | 20155 | -0.6089 | 0.0008 | 2.29 | 3.3891
[5 empty] | 20156 | -0.6083 | 0.001 | 2.74 | 3.3891
[5 empty] | 20157 | -0.6086 | 0.0012 | 3.2 | 3.3891
[5 empty] | 20158 | -0.6086 | 0.0014 | 3.66 | 3.3873
[5 empty] | 20159 | -0.6092 | 0.0015 | 4.11 | 3.386
[5 empty] | 20160 | -0.6089 | 0.0017 | 4.57 | 3.386
[5 empty] | 20161 | -0.6086 | 0.0019 | 5.03 | 3.386
[5 empty] | 20162 | -0.6086 | 0.002 | 5.48 | 3.3848
[5 empty] | 20163 | -0.6092 | 0.0022 | 5.94 | 3.3842
[5 empty] | 20164 | -0.6089 | 0.0024 | 6.4 | 3.3839
[5 empty] | 20165 | -0.6089 | 0.0025 | 6.86 | 3.3839
[5 empty] | 20166 | -0.6089 | 0.0027 | 7.31 | 3.3836
[5 empty] | 20167 | -0.6092 | 0.0029 | 7.77 | 3.3829
[5 empty] | 20168 | -0.6083 | 0.003 | 8.23 | 3.3829
[5 empty] | 20169 | -0.6083 | 0.0032 | 8.68 | 3.3829
[5 empty] | 20170 | -0.6092 | 0.0034 | 9.14 | 3.3826
[5 empty] | 20171 | -0.6089 | 0.0036 | 9.6 | 3.382
[5 empty] | 20172 | -0.6092 | 0.0037 | 10.05 | 3.382
[5 empty] | 20173 | -0.6092 | 0.0039 | 10.51 | 3.382
[5 empty] | 20174 | -0.6092 | 0.0041 | 10.97 | 3.3817
[5 empty] | 20175 | -0.6089 | 0.0042 | 11.43 | 3.3811
[5 empty] | 20176 | -0.6089 | 0.0044 | 11.88 | 3.3811
[5 empty] | 20177 | -0.6089 | 0.0046 | 12.34 | 3.3805
[5 empty] | 20178 | -0.6092 | 0.0047 | 12.8 | 3.3805
[5 empty] | 20179 | -0.6092 | 0.0049 | 13.25 | 3.3805
[5 empty] | 20180 | -0.6092 | 0.0051 | 13.71 | 3.3805
[5 empty] | 20181 | -0.6092 | 0.0052 | 14.17 | 3.3792
[5 empty] | 20182 | -0.6092 | 0.0054 | 14.63 | 3.3792
[5 empty] | 20183 | -0.6092 | 0.0056 | 15.08 | 3.3783
[5 empty] | 20184 | -0.6083 | 0.0058 | 15.54 | 3.3783
[5 empty] | 20185 | -0.6083 | 0.0059 | 16 | 3.3783
[5 empty] | 20185 | -4.8645 | 0.0059 | 16 | 3.1566
[5 empty] | 20188 | -4.8645 | 0.01 | 26.95 | 3.1566
[5 empty] | 20189 | -4.8645 | 0.0113 | 30.6 | 3.1566
[5 empty] | 20190 | -4.8645 | 0.0127 | 34.25 | 3.1566
[5 empty] | 20191 | -4.8639 | 0.014 | 37.9 | 3.1566
[5 empty] | 20192 | -4.8639 | 0.0154 | 41.55 | 3.143
[5 empty] | 20193 | -4.8645 | 0.0167 | 45.2 | 3.1312
[5 empty] | 20193 | -3.0419 | 0.0167 | 45.2 | 3.1972
[5 empty] | 20196 | -3.0419 | 0.0193 | 52.05 | 3.1972
[5 empty] | 20197 | -3.0419 | 0.0201 | 54.34 | 3.1972
[5 empty] | 20198 | -3.0422 | 0.021 | 56.62 | 3.1972
[5 empty] | 20199 | -3.0419 | 0.0218 | 58.9 | 3.1972
[5 empty] | 20200 | -3.0419 | 0.0226 | 61.19 | 3.1932
[5 empty] | 20201 | -3.0419 | 0.0235 | 63.47 | 3.1895
[5 empty] | 20202 | -3.0419 | 0.0243 | 65.75 | 3.1876
[5 empty] | 20203 | -3.0416 | 0.0252 | 68.04 | 3.1876
[5 empty] | 20204 | -3.0416 | 0.026 | 70.32 | 3.1833
[5 empty] | 20205 | -3.0416 | 0.0269 | 72.6 | 3.1789
[5 empty] | 20206 | -3.0419 | 0.0277 | 74.89 | 3.1762
[5 empty] | 20207 | -3.0419 | 0.0286 | 77.17 | 3.1762
[5 empty] | 20208 | -3.0419 | 0.0294 | 79.45 | 3.1706
[5 empty] | 20209 | -3.0416 | 0.0302 | 81.73 | 3.1669
[5 empty] | 20210 | -3.0419 | 0.0311 | 84.02 | 3.1638
[5 empty] | 20211 | -3.0419 | 0.0319 | 86.3 | 3.1638
[5 empty] | 20212 | -3.0419 | 0.0328 | 88.58 | 3.1597
[5 empty] | 20213 | -3.0422 | 0.0336 | 90.87 | 3.1554
[5 empty] | 20214 | -3.0419 | 0.0345 | 93.15 | 3.151
[5 empty] | 20215 | -3.0416 | 0.0353 | 95.43 | 3.151
[5 empty] | 20216 | -3.0416 | 0.0362 | 97.72 | 3.1486
[5 empty] | 20217 | -3.0416 | 0.037 | 100 | 3.1436
[5 empty] | 20217 | -3.0416 | 0.037 | 100 | 3.1436
[5 empty] | 20217 | 1.2159 | 0 | 0 | 3.3805
[5 empty] | 20221 | 1.2159 | 0.0014 | 50 | 3.3805
[5 empty] | 20222 | 1.2159 | 0.0017 | 62.49 | 3.3805
[5 empty] | 20223 | 1.2165 | 0.002 | 75 | 3.3805
[5 empty] | 20224 | 1.2159 | 0.0024 | 87.5 | 3.3879
[5 empty] | 20225 | 1.2162 | 0.0027 | 100 | 3.3938
[5 empty] | 20225 | 1.2162 | 0.0027 | 100 | 3.3938
[5 empty] | 20225 | -1.2162 | 0 | 0 | 3.2881
[5 empty] | 20229 | -1.2162 | 0.0014 | 12.5 | 3.2881
[5 empty] | 20230 | -1.2162 | 0.0017 | 15.62 | 3.2881
[5 empty] | 20231 | -1.2165 | 0.002 | 18.75 | 3.2881
[5 empty] | 20232 | -1.2159 | 0.0024 | 21.87 | 3.2859
[5 empty] | 20233 | -1.2159 | 0.0027 | 25 | 3.2859
[5 empty] | 20234 | -1.2165 | 0.003 | 28.12 | 3.285
[5 empty] | 20235 | -1.2165 | 0.0034 | 31.25 | 3.2831
[5 empty] | 20236 | -1.2159 | 0.0037 | 34.37 | 3.2831
[5 empty] | 20237 | -1.2162 | 0.0041 | 37.5 | 3.2828
[5 empty] | 20238 | -1.2162 | 0.0044 | 40.62 | 3.2822
[5 empty] | 20239 | -1.2165 | 0.0047 | 43.75 | 3.2819
[5 empty] | 20240 | -1.2162 | 0.0051 | 46.87 | 3.2819
[5 empty] | 20241 | -1.2162 | 0.0054 | 50 | 3.28
[5 empty] | 20242 | -1.2162 | 0.0057 | 53.12 | 3.28
[5 empty] | 20243 | -1.2165 | 0.0061 | 56.25 | 3.2781
[5 empty] | 20244 | -1.2165 | 0.0064 | 59.37 | 3.2781
[5 empty] | 20245 | -1.2165 | 0.0068 | 62.5 | 3.2775
[5 empty] | 20246 | -1.2165 | 0.0071 | 65.63 | 3.2772
[5 empty] | 20247 | -1.2162 | 0.0074 | 68.75 | 3.2772
[5 empty] | 20248 | -1.2159 | 0.0078 | 71.87 | 3.2763
[5 empty] | 20249 | -1.2159 | 0.0081 | 75 | 3.2763
[5 empty] | 20250 | -1.2165 | 0.0084 | 78.12 | 3.2763
[5 empty] | 20251 | -1.2162 | 0.0088 | 81.25 | 3.2738
[5 empty] | 20252 | -1.2162 | 0.0091 | 84.37 | 3.2738
[5 empty] | 20253 | -1.2162 | 0.0095 | 87.5 | 3.2726
[5 empty] | 20254 | -1.2162 | 0.0098 | 90.62 | 3.2726
[5 empty] | 20255 | -1.2162 | 0.0101 | 93.75 | 3.2723
[5 empty] | 20256 | -1.2165 | 0.0105 | 96.87 | 3.2723
[5 empty] | 20257 | -1.2165 | 0.0108 | 100 | 3.2723
[5 empty] | 20257 | -1.2165 | 0.0108 | 100 | 3.2723
[5 empty] | 20257 | 2.4327 | 0 | 0 | 3.4555
[5 empty] | 20261 | 2.4327 | 0.0027 | 50 | 3.4555
[5 empty] | 20262 | 2.4327 | 0.0034 | 62.5 | 3.4555
[5 empty] | 20263 | 2.4327 | 0.0041 | 75 | 3.4555
[5 empty] | 20264 | 2.4327 | 0.0047 | 87.5 | 3.462
[5 empty] | 20265 | 2.4327 | 0.0054 | 100 | 3.4682
[5 empty] | 20265 | 0 | 0.0054 | 100 | 3.3724
[5 empty] | 20269 | 0 | 0.0054 | 100 | 3.3724
[5 empty] | 20270 | 0 | 0.0054 | 100 | 3.3724
[5 empty] | 20271 | 0 | 0.0054 | 100 | 3.3724
[5 empty] | 20272 | 0 | 0.0054 | 100 | 3.3724
[5 empty] | 20273 | 0 | 0.0054 | 100 | 3.3721
[5 empty] | 20274 | 0 | 0.0054 | 100 | 3.3721
[5 empty] | 20275 | 0 | 0.0054 | 100 | 3.3721
[5 empty] | 20276 | 0 | 0.0054 | 100 | 3.373
[5 empty] | 20277 | 0 | 0.0054 | 100 | 3.373
[5 empty] | 20278 | 0 | 0.0054 | 100 | 3.373
[5 empty] | 20279 | 0 | 0.0054 | 100 | 3.3733
[5 empty] | 20280 | 0 | 0.0054 | 100 | 3.3739
[5 empty] | 20281 | 0 | 0.0054 | 100 | 3.3743
[5 empty] | 20282 | 0 | 0.0054 | 100 | 3.3746
[5 empty] | 20283 | 0 | 0.0054 | 100 | 3.3746
[5 empty] | 20284 | 0 | 0.0054 | 100 | 3.3764
[5 empty] | 20285 | 0 | 0.0054 | 100 | 3.3767
[5 empty] | 20286 | 0 | 0.0054 | 100 | 3.3767
[5 empty] | 20287 | 0 | 0.0054 | 100 | 3.377
[5 empty] | 20288 | 0 | 0.0054 | 100 | 3.377
[5 empty] | 20289 | 0 | 0.0054 | 100 | 3.377
[5 empty] | 20290 | 0 | 0.0054 | 100 | 3.377
[5 empty] | 20291 | 0 | 0.0054 | 100 | 3.3774
[5 empty] | 20292 | 0 | 0.0054 | 100 | 3.3777
[5 empty] | 20293 | 0 | 0.0054 | 100 | 3.378
[5 empty] | 20294 | 0 | 0.0054 | 100 | 3.378
[5 empty] | 20295 | 0 | 0.0054 | 100 | 3.3783
[5 empty] | 20296 | 0 | 0.0054 | 100 | 3.3792
[5 empty] | 20297 | 0 | 0.0054 | 100 | 3.3792
[5 empty] | 20298 | 0 | 0.0054 | 100 | 3.3792
[5 empty] | 20299 | 0 | 0.0054 | 100 | 3.3792
[5 empty] | 20300 | 0 | 0.0054 | 100 | 3.3798
[5 empty] | 20301 | 0 | 0.0054 | 100 | 3.3798
[5 empty] | 20302 | 0 | 0.0054 | 100 | 3.3801
[5 empty] | 20303 | 0 | 0.0054 | 100 | 3.3808
[5 empty] | 20304 | 0 | 0.0054 | 100 | 3.3808
[5 empty] | 20305 | 0 | 0.0054 | 100 | 3.3808
[5 empty] | 20306 | 0 | 0.0054 | 100 | 3.3814
[5 empty] | 20307 | 0 | 0.0054 | 100 | 3.382
[5 empty] | 20308 | 0 | 0.0054 | 100 | 3.382
[5 empty] | 20309 | 0 | 0.0054 | 100 | 3.382
[5 empty] | 20310 | 0 | 0.0054 | 100 | 3.382
[5 empty] | 20311 | 0 | 0.0054 | 100 | 3.382
[5 empty] | 20312 | 0 | 0.0054 | 100 | 3.382
[5 empty] | 20313 | 0 | 0.0054 | 100 | 3.3829
[5 empty] | 20314 | 0 | 0.0054 | 100 | 3.3829
[5 empty] | 20315 | 0 | 0.0054 | 100 | 3.3832
[5 empty] | 20316 | 0 | 0.0054 | 100 | 3.3832
[5 empty] | 20317 | 0 | 0.0054 | 100 | 3.3832
[5 empty] | 20318 | 0 | 0.0054 | 100 | 3.3832
[5 empty] | 20319 | 0 | 0.0054 | 100 | 3.3839
[5 empty] | 20320 | 0 | 0.0054 | 100 | 3.3842
[5 empty] | 20320 | 0 | 0.0054 | 100 | 3.3842
[5 empty] | 20320 | -0.6092 | 0 | 0 | 3.3547
[5 empty] | 20324 | -0.6092 | 0.0007 | 7.7 | 3.3547
[5 empty] | 20325 | -0.6092 | 0.0008 | 9.63 | 3.3547
[5 empty] | 20326 | -0.6086 | 0.001 | 11.55 | 3.3547
[5 empty] | 20327 | -0.6095 | 0.0012 | 13.47 | 3.3535
[5 empty] | 20328 | -0.6089 | 0.0014 | 15.4 | 3.3529
[5 empty] | 20329 | -0.6089 | 0.0015 | 17.32 | 3.3529
[5 empty] | 20330 | -0.6095 | 0.0017 | 19.25 | 3.3516
[5 empty] | 20331 | -0.6086 | 0.0019 | 21.17 | 3.3498
[5 empty] | 20332 | -0.6089 | 0.002 | 23.1 | 3.3498
[5 empty] | 20333 | -0.6089 | 0.0022 | 25.02 | 3.3495
[5 empty] | 20334 | -0.6089 | 0.0024 | 26.94 | 3.3495
[5 empty] | 20335 | -0.6086 | 0.0025 | 28.87 | 3.3485
[5 empty] | 20336 | -0.6089 | 0.0027 | 30.79 | 3.3485
[5 empty] | 20337 | -0.6089 | 0.0029 | 32.72 | 3.3485
[5 empty] | 20338 | -0.6089 | 0.003 | 34.64 | 3.3464
[5 empty] | 20339 | -0.6089 | 0.0032 | 36.56 | 3.3457
[5 empty] | 20340 | -0.6092 | 0.0034 | 38.49 | 3.3457
[5 empty] | 20341 | -0.6092 | 0.0036 | 40.41 | 3.3457
[5 empty] | 20342 | -0.6092 | 0.0037 | 42.34 | 3.3448
[5 empty] | 20343 | -0.6089 | 0.0039 | 44.26 | 3.3448
[5 empty] | 20344 | -0.6089 | 0.0041 | 46.19 | 3.3448
[5 empty] | 20345 | -0.6089 | 0.0042 | 48.11 | 3.3439
[5 empty] | 20346 | -0.6092 | 0.0044 | 50.04 | 3.3429
[5 empty] | 20347 | -0.6092 | 0.0046 | 51.96 | 3.3429
[5 empty] | 20348 | -0.6089 | 0.0047 | 53.89 | 3.3423
[5 empty] | 20348 | -1.2159 | 0.0047 | 53.89 | 3.3101
[5 empty] | 20351 | -1.2159 | 0.0057 | 65.41 | 3.3101
[5 empty] | 20352 | -1.2159 | 0.0061 | 69.26 | 3.3101
[5 empty] | 20353 | -1.2159 | 0.0064 | 73.1 | 3.3101
[5 empty] | 20354 | -1.2159 | 0.0068 | 76.94 | 3.3076
[5 empty] | 20355 | -1.2165 | 0.0071 | 80.78 | 3.3051
[5 empty] | 20356 | -1.2165 | 0.0074 | 84.63 | 3.3051
[5 empty] | 20357 | -1.2159 | 0.0078 | 88.47 | 3.3042
[5 empty] | 20358 | -1.2162 | 0.0081 | 92.31 | 3.3008
[5 empty] | 20359 | -1.2162 | 0.0085 | 96.16 | 3.3008
[5 empty] | 20360 | -1.2159 | 0.0088 | 100 | 3.3002
[5 empty] | 20360 | -1.2159 | 0.0088 | 100 | 3.3002
[5 empty] | 20360 | 0.6092 | 0 | 0 | 3.3891
[5 empty] | 20364 | 0.6092 | 0.0007 | 50.01 | 3.3891
[5 empty] | 20365 | 0.6086 | 0.0008 | 62.5 | 3.3891
[5 empty] | 20366 | 0.6086 | 0.001 | 74.99 | 3.3891
[5 empty] | 20367 | 0.6092 | 0.0012 | 87.5 | 3.391
[5 empty] | 20368 | 0.6092 | 0.0014 | 100 | 3.3935
[5 empty] | 20368 | 0 | 0.0014 | 100 | 3.3715
[5 empty] | 20372 | 0 | 0.0014 | 100 | 3.3715
[5 empty] | 20373 | 0 | 0.0014 | 100 | 3.3715
[5 empty] | 20374 | 0 | 0.0014 | 100 | 3.3715
[5 empty] | 20375 | 0 | 0.0014 | 100 | 3.3718
[5 empty] | 20376 | 0 | 0.0014 | 100 | 3.3718
[5 empty] | 20377 | 0 | 0.0014 | 100 | 3.3721
[5 empty] | 20378 | 0 | 0.0014 | 100 | 3.3721
[5 empty] | 20379 | 0 | 0.0014 | 100 | 3.3721
[5 empty] | 20380 | 0 | 0.0014 | 100 | 3.3721
[5 empty] | 20381 | 0 | 0.0014 | 100 | 3.3721
[5 empty] | 20382 | 0 | 0.0014 | 100 | 3.3721
[5 empty] | 20383 | 0 | 0.0014 | 100 | 3.3724
[5 empty] | 20384 | 0 | 0.0014 | 100 | 3.3724
[5 empty] | 20384 | 0 | 0.0014 | 100 | 3.3724
[5 empty] | 20384 | -0.6089 | 0 | 0 | 3.3439
[5 empty] | 20388 | -0.6089 | 0.0007 | 3.6 | 3.3439
[5 empty] | 20389 | -0.6089 | 0.0008 | 4.51 | 3.3439
[5 empty] | 20390 | -0.6086 | 0.001 | 5.41 | 3.3439
[5 empty] | 20391 | -0.6092 | 0.0012 | 6.31 | 3.3426
[5 empty] | 20392 | -0.6092 | 0.0014 | 7.21 | 3.3414
[5 empty] | 20393 | -0.6092 | 0.0015 | 8.11 | 3.3414
[5 empty] | 20394 | -0.6092 | 0.0017 | 9.01 | 3.3402
[5 empty] | 20395 | -0.6086 | 0.0019 | 9.91 | 3.3392
[5 empty] | 20396 | -0.6092 | 0.002 | 10.81 | 3.3392
[5 empty] | 20397 | -0.6092 | 0.0022 | 11.72 | 3.3386
[5 empty] | 20398 | -0.6089 | 0.0024 | 12.62 | 3.3383
[5 empty] | 20399 | -0.6092 | 0.0025 | 13.52 | 3.3374
[5 empty] | 20400 | -0.6092 | 0.0027 | 14.42 | 3.3371
[5 empty] | 20401 | -0.6092 | 0.0029 | 15.32 | 3.3371
[5 empty] | 20402 | -0.6089 | 0.003 | 16.22 | 3.3364
[5 empty] | 20403 | -0.6092 | 0.0032 | 17.12 | 3.3346
[5 empty] | 20404 | -0.6092 | 0.0034 | 18.03 | 3.3343
[5 empty] | 20405 | -0.6092 | 0.0036 | 18.93 | 3.3343
[5 empty] | 20406 | -0.6089 | 0.0037 | 19.83 | 3.3336
[5 empty] | 20407 | -0.6083 | 0.0039 | 20.73 | 3.3336
[5 empty] | 20408 | -0.6083 | 0.0041 | 21.63 | 3.3336
[5 empty] | 20409 | -0.6086 | 0.0042 | 22.53 | 3.3336
[5 empty] | 20410 | -0.6092 | 0.0044 | 23.43 | 3.3327
[5 empty] | 20411 | -0.6092 | 0.0046 | 24.33 | 3.3312
[5 empty] | 20412 | -0.6092 | 0.0047 | 25.23 | 3.3312
[5 empty] | 20413 | -0.6083 | 0.0049 | 26.13 | 3.3312
[5 empty] | 20414 | -0.6092 | 0.0051 | 27.04 | 3.3309
[5 empty] | 20415 | -0.6083 | 0.0052 | 27.94 | 3.3302
[5 empty] | 20416 | -0.6086 | 0.0054 | 28.84 | 3.3302
[5 empty] | 20417 | -0.6086 | 0.0056 | 29.74 | 3.329
[5 empty] | 20418 | -0.6089 | 0.0058 | 30.64 | 3.3287
[5 empty] | 20419 | -0.6086 | 0.0059 | 31.54 | 3.3274
[5 empty] | 20420 | -0.6086 | 0.0061 | 32.44 | 3.3274
[5 empty] | 20421 | -0.6086 | 0.0063 | 33.34 | 3.3274
[5 empty] | 20422 | -0.6095 | 0.0064 | 34.24 | 3.3274
[5 empty] | 20423 | -0.6089 | 0.0066 | 35.14 | 3.3271
[5 empty] | 20424 | -0.6089 | 0.0068 | 36.05 | 3.3271
[5 empty] | 20425 | -0.6092 | 0.0069 | 36.95 | 3.3268
[5 empty] | 20426 | -0.6089 | 0.0071 | 37.85 | 3.3268
[5 empty] | 20427 | -0.6092 | 0.0073 | 38.75 | 3.3262
[5 empty] | 20428 | -0.6092 | 0.0074 | 39.65 | 3.3262
[5 empty] | 20429 | -0.6092 | 0.0076 | 40.55 | 3.325
[5 empty] | 20430 | -0.6092 | 0.0078 | 41.45 | 3.3234
[5 empty] | 20431 | -0.6092 | 0.0079 | 42.36 | 3.3234
[5 empty] | 20432 | -0.6092 | 0.0081 | 43.26 | 3.3228
[5 empty] | 20433 | -0.6092 | 0.0083 | 44.16 | 3.3225
[5 empty] | 20434 | -0.6092 | 0.0085 | 45.06 | 3.3219
[5 empty] | 20435 | -0.6086 | 0.0086 | 45.96 | 3.3219
[5 empty] | 20436 | -0.6086 | 0.0088 | 46.86 | 3.3216
[5 empty] | 20437 | -0.6086 | 0.009 | 47.76 | 3.3216
[5 empty] | 20438 | -0.6086 | 0.0091 | 48.66 | 3.3209
[5 empty] | 20439 | -0.6092 | 0.0093 | 49.56 | 3.3209
[5 empty] | 20440 | -0.6092 | 0.0095 | 50.47 | 3.3203
[5 empty] | 20441 | -0.6083 | 0.0096 | 51.37 | 3.3194
[5 empty] | 20442 | -0.6092 | 0.0098 | 52.27 | 3.3185
[5 empty] | 20443 | -0.6092 | 0.01 | 53.17 | 3.3185
[5 empty] | 20444 | -0.6092 | 0.0101 | 54.07 | 3.3181
[5 empty] | 20445 | -0.6086 | 0.0103 | 54.97 | 3.3169
[5 empty] | 20446 | -0.6092 | 0.0105 | 55.87 | 3.3169
[5 empty] | 20447 | -0.6092 | 0.0107 | 56.77 | 3.3169
[5 empty] | 20448 | -0.6089 | 0.0108 | 57.68 | 3.3169
[5 empty] | 20449 | -0.6092 | 0.011 | 58.58 | 3.3163
[5 empty] | 20450 | -0.6089 | 0.0112 | 59.48 | 3.3163
[5 empty] | 20451 | -0.6089 | 0.0113 | 60.38 | 3.3163
[5 empty] | 20452 | -0.6089 | 0.0115 | 61.28 | 3.316
[5 empty] | 20453 | -0.6086 | 0.0117 | 62.18 | 3.316
[5 empty] | 20454 | -0.6092 | 0.0118 | 63.08 | 3.316
[5 empty] | 20455 | -0.6089 | 0.012 | 63.98 | 3.3154
[5 empty] | 20456 | -0.6089 | 0.0122 | 64.88 | 3.3154
[5 empty] | 20457 | -0.6092 | 0.0123 | 65.79 | 3.3141
[5 empty] | 20458 | -0.6086 | 0.0125 | 66.69 | 3.3141
[5 empty] | 20459 | -0.6086 | 0.0127 | 67.59 | 3.3141
[5 empty] | 20460 | -0.6089 | 0.0129 | 68.49 | 3.3129
[5 empty] | 20461 | -0.6086 | 0.013 | 69.39 | 3.3119
[5 empty] | 20462 | -0.6089 | 0.0132 | 70.29 | 3.3119
[5 empty] | 20463 | -0.6089 | 0.0134 | 71.19 | 3.3116
[5 empty] | 20464 | -0.6089 | 0.0135 | 72.09 | 3.3107
[5 empty] | 20465 | -0.6092 | 0.0137 | 72.99 | 3.3107
[5 empty] | 20466 | -0.6092 | 0.0139 | 73.9 | 3.3107
[5 empty] | 20467 | -0.6092 | 0.014 | 74.8 | 3.3104
[5 empty] | 20468 | -0.6089 | 0.0142 | 75.7 | 3.3104
[5 empty] | 20469 | -0.6092 | 0.0144 | 76.6 | 3.3098
[5 empty] | 20470 | -0.6092 | 0.0145 | 77.5 | 3.3098
[5 empty] | 20471 | -0.6092 | 0.0147 | 78.4 | 3.3092
[5 empty] | 20471 | -1.2159 | 0.0147 | 78.4 | 3.2732
[5 empty] | 20474 | -1.2159 | 0.0157 | 83.8 | 3.2732
[5 empty] | 20475 | -1.2159 | 0.0161 | 85.6 | 3.2732
[5 empty] | 20476 | -1.2165 | 0.0164 | 87.4 | 3.2732
[5 empty] | 20477 | -1.2162 | 0.0167 | 89.2 | 3.271
[5 empty] | 20478 | -1.2162 | 0.0171 | 91 | 3.271
[5 empty] | 20479 | -1.2159 | 0.0174 | 92.8 | 3.2679
[5 empty] | 20480 | -1.2162 | 0.0178 | 94.6 | 3.2654
[5 empty] | 20481 | -1.2159 | 0.0181 | 96.4 | 3.2654
[5 empty] | 20482 | -1.2159 | 0.0184 | 98.2 | 3.2645
[5 empty] | 20483 | -1.2165 | 0.0188 | 100 | 3.263
[5 empty] | 20483 | -1.2165 | 0.0188 | 100 | 3.263
[5 empty] | 20483 | 0.6086 | 0 | 0 | 3.3591
[5 empty] | 20487 | 0.6086 | 0.0007 | 49.97 | 3.3591
[5 empty] | 20488 | 0.6092 | 0.0008 | 62.48 | 3.3591
[5 empty] | 20489 | 0.6092 | 0.001 | 74.98 | 3.3591
[5 empty] | 20490 | 0.6095 | 0.0012 | 87.49 | 3.3606
[5 empty] | 20491 | 0.6092 | 0.0014 | 100 | 3.3628
[5 empty] | 20491 | 0 | 0.0014 | 100 | 3.3395
[5 empty] | 20495 | 0 | 0.0014 | 100 | 3.3395
[5 empty] | 20496 | 0 | 0.0014 | 100 | 3.3395
[5 empty] | 20497 | 0 | 0.0014 | 100 | 3.3392
[5 empty] | 20498 | 0 | 0.0014 | 100 | 3.3395
[5 empty] | 20499 | 0 | 0.0014 | 100 | 3.3395
[5 empty] | 20500 | 0 | 0.0014 | 100 | 3.3395
[5 empty] | 20501 | 0 | 0.0014 | 100 | 3.3395
[5 empty] | 20502 | 0 | 0.0014 | 100 | 3.3408
[5 empty] | 20503 | 0 | 0.0014 | 100 | 3.3408
[5 empty] | 20504 | 0 | 0.0014 | 100 | 3.3417
[5 empty] | 20505 | 0 | 0.0014 | 100 | 3.3423
[5 empty] | 20506 | 0 | 0.0014 | 100 | 3.3426
[5 empty] | 20507 | 0 | 0.0014 | 100 | 3.3426
[5 empty] | 20507 | 0 | 0.0014 | 100 | 3.3426
[5 empty] | 20507 | -0.6089 | 0 | 0 | 3.3116
[5 empty] | 20510 | -0.6089 | 0.0005 | 1.37 | 3.3116
[5 empty] | 20511 | -0.6089 | 0.0007 | 1.83 | 3.3116
[5 empty] | 20512 | -0.6086 | 0.0008 | 2.28 | 3.3116
[5 empty] | 20513 | -0.6089 | 0.001 | 2.74 | 3.3107
[5 empty] | 20514 | -0.6086 | 0.0012 | 3.2 | 3.3101
[5 empty] | 20515 | -0.6086 | 0.0014 | 3.66 | 3.3101
[5 empty] | 20516 | -0.6092 | 0.0015 | 4.11 | 3.3092
[5 empty] | 20517 | -0.6092 | 0.0017 | 4.57 | 3.3082
[5 empty] | 20518 | -0.6089 | 0.0019 | 5.03 | 3.3061
[5 empty] | 20519 | -0.6089 | 0.002 | 5.48 | 3.3061
[5 empty] | 20520 | -0.6092 | 0.0022 | 5.94 | 3.3048
[5 empty] | 20521 | -0.6092 | 0.0024 | 6.4 | 3.3048
[5 empty] | 20522 | -0.6089 | 0.0025 | 6.86 | 3.3048
[5 empty] | 20523 | -0.6089 | 0.0027 | 7.31 | 3.3042
[5 empty] | 20524 | -0.6092 | 0.0029 | 7.77 | 3.3036
[5 empty] | 20525 | -0.6089 | 0.003 | 8.23 | 3.3026
[5 empty] | 20526 | -0.6092 | 0.0032 | 8.68 | 3.3026
[5 empty] | 20527 | -0.6092 | 0.0034 | 9.14 | 3.3008
[5 empty] | 20528 | -0.6095 | 0.0036 | 9.6 | 3.3005
[5 empty] | 20529 | -0.6089 | 0.0037 | 10.06 | 3.3002
[5 empty] | 20530 | -0.6089 | 0.0039 | 10.51 | 3.3002
[5 empty] | 20531 | -0.6089 | 0.0041 | 10.97 | 3.2989
[5 empty] | 20532 | -0.6086 | 0.0042 | 11.43 | 3.2983
[5 empty] | 20533 | -0.6086 | 0.0044 | 11.88 | 3.2977
[5 empty] | 20534 | -0.6086 | 0.0046 | 12.34 | 3.2977
[5 empty] | 20535 | -0.6086 | 0.0047 | 12.8 | 3.2971
[5 empty] | 20536 | -0.6092 | 0.0049 | 13.25 | 3.2955
[5 empty] | 20537 | -0.6089 | 0.0051 | 13.71 | 3.2955
[5 empty] | 20538 | -0.6089 | 0.0052 | 14.17 | 3.2955
[5 empty] | 20539 | -0.6092 | 0.0054 | 14.63 | 3.2946
[5 empty] | 20540 | -0.6083 | 0.0056 | 15.08 | 3.2943
[5 empty] | 20541 | -0.6086 | 0.0058 | 15.54 | 3.294
[5 empty] | 20542 | -0.6086 | 0.0059 | 16 | 3.294
[5 empty] | 20542 | -4.8645 | 0.0059 | 16 | 3.0224
[5 empty] | 20545 | -4.8645 | 0.01 | 26.95 | 3.0224
[5 empty] | 20546 | -4.8645 | 0.0113 | 30.6 | 3.0224
[5 empty] | 20547 | -4.8645 | 0.0127 | 34.25 | 3.0224
[5 empty] | 20548 | -4.8645 | 0.014 | 37.9 | 2.9957
[5 empty] | 20549 | -4.8645 | 0.0154 | 41.55 | 2.9957
[5 empty] | 20550 | -4.8645 | 0.0167 | 45.2 | 2.9725
[5 empty] | 20550 | -3.0419 | 0.0167 | 45.2 | 3.0394
[5 empty] | 20553 | -3.0419 | 0.0193 | 52.05 | 3.0394
[5 empty] | 20554 | -3.0419 | 0.0201 | 54.34 | 3.0394
[5 empty] | 20555 | -3.0416 | 0.021 | 56.62 | 3.0394
[5 empty] | 20556 | -3.0419 | 0.0218 | 58.9 | 3.0329
[5 empty] | 20557 | -3.0419 | 0.0226 | 61.19 | 3.0329
[5 empty] | 20558 | -3.0419 | 0.0235 | 63.47 | 3.0261
[5 empty] | 20559 | -3.0419 | 0.0243 | 65.75 | 3.0193
[5 empty] | 20560 | -3.0416 | 0.0252 | 68.04 | 3.0106
[5 empty] | 20561 | -3.0416 | 0.026 | 70.32 | 3.0106
[5 empty] | 20562 | -3.0422 | 0.0269 | 72.6 | 3.0016
[5 empty] | 20563 | -3.0422 | 0.0277 | 74.89 | 2.9926
[5 empty] | 20564 | -3.0419 | 0.0286 | 77.17 | 2.9836
[5 empty] | 20565 | -3.0416 | 0.0294 | 79.45 | 2.9836
[5 empty] | 20566 | -3.0416 | 0.0302 | 81.73 | 2.9756
[5 empty] | 20567 | -3.0419 | 0.0311 | 84.02 | 2.9653
[5 empty] | 20568 | -3.0422 | 0.0319 | 86.3 | 2.9653
[5 empty] | 20569 | -3.0419 | 0.0328 | 88.58 | 2.9548
[5 empty] | 20570 | -3.0419 | 0.0336 | 90.87 | 2.947
[5 empty] | 20571 | -3.0422 | 0.0345 | 93.15 | 2.9362
[5 empty] | 20572 | -3.0416 | 0.0353 | 95.43 | 2.9362
[5 empty] | 20573 | -3.0416 | 0.0362 | 97.72 | 2.9253
[5 empty] | 20574 | -3.0419 | 0.037 | 100 | 2.9154
[5 empty] | 20574 | -3.0419 | 0.037 | 100 | 2.9154
[5 empty] | 20574 | 1.2165 | 0 | 0 | 3.2475
[5 empty] | 20578 | 1.2165 | 0.0014 | 50.01 | 3.2475
[5 empty] | 20579 | 1.2159 | 0.0017 | 62.51 | 3.2475
[5 empty] | 20580 | 1.2159 | 0.002 | 75 | 3.2475
[5 empty] | 20581 | 1.2159 | 0.0024 | 87.5 | 3.2583
[5 empty] | 20582 | 1.2165 | 0.0027 | 100 | 3.2661
[5 empty] | 20582 | 1.2165 | 0.0027 | 100 | 3.2661
[5 empty] | 20582 | -1.2159 | 0 | 0 | 3.1442
[5 empty] | 20586 | -1.2159 | 0.0014 | 12.5 | 3.1442
[5 empty] | 20587 | -1.2159 | 0.0017 | 15.62 | 3.1442
[5 empty] | 20588 | -1.2159 | 0.002 | 18.75 | 3.1442
[5 empty] | 20589 | -1.2162 | 0.0024 | 21.87 | 3.1399
[5 empty] | 20590 | -1.2165 | 0.0027 | 25 | 3.1399
[5 empty] | 20591 | -1.2162 | 0.003 | 28.12 | 3.1371
[5 empty] | 20592 | -1.2162 | 0.0034 | 31.25 | 3.1349
[5 empty] | 20593 | -1.2165 | 0.0037 | 34.37 | 3.1318
[5 empty] | 20594 | -1.2162 | 0.0041 | 37.5 | 3.13
[5 empty] | 20595 | -1.2162 | 0.0044 | 40.62 | 3.13
[5 empty] | 20596 | -1.2162 | 0.0047 | 43.75 | 3.1256
[5 empty] | 20597 | -1.2165 | 0.0051 | 46.87 | 3.1247
[5 empty] | 20598 | -1.2159 | 0.0054 | 50 | 3.1219
[5 empty] | 20599 | -1.2159 | 0.0057 | 53.12 | 3.1219
[5 empty] | 20600 | -1.2165 | 0.0061 | 56.25 | 3.1213
[5 empty] | 20601 | -1.2159 | 0.0064 | 59.37 | 3.1185
[5 empty] | 20602 | -1.2162 | 0.0068 | 62.5 | 3.1185
[5 empty] | 20603 | -1.2162 | 0.0071 | 65.62 | 3.1154
[5 empty] | 20604 | -1.2165 | 0.0074 | 68.75 | 3.1145
[5 empty] | 20605 | -1.2165 | 0.0078 | 71.87 | 3.1117
[5 empty] | 20606 | -1.2165 | 0.0081 | 75 | 3.1117
[5 empty] | 20607 | -1.2165 | 0.0084 | 78.13 | 3.1098
[5 empty] | 20608 | -1.2159 | 0.0088 | 81.25 | 3.1089
[5 empty] | 20609 | -1.2165 | 0.0091 | 84.38 | 3.1061
[5 empty] | 20610 | -1.2165 | 0.0095 | 87.5 | 3.1061
[5 empty] | 20611 | -1.2159 | 0.0098 | 90.63 | 3.1036
[5 empty] | 20612 | -1.2165 | 0.0101 | 93.75 | 3.1011
[5 empty] | 20613 | -1.2159 | 0.0105 | 96.88 | 3.1011
[5 empty] | 20614 | -1.2159 | 0.0108 | 100 | 3.0983
[5 empty] | 20614 | -1.2159 | 0.0108 | 100 | 3.0983
[5 empty] | 20614 | 2.4324 | 0 | 0 | 3.3116
[5 empty] | 20617 | 2.4324 | 0.002 | 37.5 | 3.3116
[5 empty] | 20618 | 2.4324 | 0.0027 | 50 | 3.3116
[5 empty] | 20619 | 2.4327 | 0.0034 | 62.5 | 3.3116
[5 empty] | 20620 | 2.4327 | 0.0041 | 75 | 3.3116
[5 empty] | 20621 | 2.4327 | 0.0047 | 87.5 | 3.3228
[5 empty] | 20622 | 2.4327 | 0.0054 | 100 | 3.3324
[5 empty] | 20622 | 0 | 0.0054 | 100 | 3.2344
[5 empty] | 20626 | 0 | 0.0054 | 100 | 3.2344
[5 empty] | 20627 | 0 | 0.0054 | 100 | 3.2344
[5 empty] | 20628 | 0 | 0.0054 | 100 | 3.2344
[5 empty] | 20629 | 0 | 0.0054 | 100 | 3.2344
[5 empty] | 20630 | 0 | 0.0054 | 100 | 3.2326
[5 empty] | 20631 | 0 | 0.0054 | 100 | 3.2326
[5 empty] | 20632 | 0 | 0.0054 | 100 | 3.2326
[5 empty] | 20633 | 0 | 0.0054 | 100 | 3.2323
[5 empty] | 20634 | 0 | 0.0054 | 100 | 3.232
[5 empty] | 20635 | 0 | 0.0054 | 100 | 3.232
[5 empty] | 20636 | 0 | 0.0054 | 100 | 3.232
[5 empty] | 20637 | 0 | 0.0054 | 100 | 3.2323
[5 empty] | 20638 | 0 | 0.0054 | 100 | 3.2326
[5 empty] | 20639 | 0 | 0.0054 | 100 | 3.2329
[5 empty] | 20640 | 0 | 0.0054 | 100 | 3.2329
[5 empty] | 20641 | 0 | 0.0054 | 100 | 3.2329
[5 empty] | 20642 | 0 | 0.0054 | 100 | 3.2332
[5 empty] | 20643 | 0 | 0.0054 | 100 | 3.2344
[5 empty] | 20644 | 0 | 0.0054 | 100 | 3.2344
[5 empty] | 20645 | 0 | 0.0054 | 100 | 3.2347
[5 empty] | 20646 | 0 | 0.0054 | 100 | 3.2347
[5 empty] | 20647 | 0 | 0.0054 | 100 | 3.2347
[5 empty] | 20648 | 0 | 0.0054 | 100 | 3.2347
[5 empty] | 20649 | 0 | 0.0054 | 100 | 3.2347
[5 empty] | 20650 | 0 | 0.0054 | 100 | 3.2347
[5 empty] | 20651 | 0 | 0.0054 | 100 | 3.2347
[5 empty] | 20652 | 0 | 0.0054 | 100 | 3.2347
[5 empty] | 20653 | 0 | 0.0054 | 100 | 3.2354
[5 empty] | 20654 | 0 | 0.0054 | 100 | 3.236
[5 empty] | 20655 | 0 | 0.0054 | 100 | 3.236
[5 empty] | 20656 | 0 | 0.0054 | 100 | 3.236
[5 empty] | 20657 | 0 | 0.0054 | 100 | 3.236
[5 empty] | 20658 | 0 | 0.0054 | 100 | 3.2363
[5 empty] | 20659 | 0 | 0.0054 | 100 | 3.2363
[5 empty] | 20660 | 0 | 0.0054 | 100 | 3.2363
[5 empty] | 20661 | 0 | 0.0054 | 100 | 3.2363
[5 empty] | 20661 | 0 | 0.0054 | 100 | 3.2372
[5 empty] | 20665 | 0 | 0.0054 | 100 | 3.2372
[5 empty] | 20665 | 0 | 0.0054 | 100 | 3.2382
[5 empty] | 20669 | 0 | 0.0054 | 100 | 3.2382
[5 empty] | 20670 | 0 | 0.0054 | 100 | 3.2385
[5 empty] | 20671 | 0 | 0.0054 | 100 | 3.2385
[5 empty] | 20672 | 0 | 0.0054 | 100 | 3.2382
[5 empty] | 20673 | 0 | 0.0054 | 100 | 3.2385
[5 empty] | 20674 | 0 | 0.0054 | 100 | 3.2385
[5 empty] | 20675 | 0 | 0.0054 | 100 | 3.2385
[5 empty] | 20676 | 0 | 0.0054 | 100 | 3.2388
[5 empty] | 20677 | 0 | 0.0054 | 100 | 3.2388
[5 empty] | 20678 | 0 | 0.0054 | 100 | 3.2391
[5 empty] | 20679 | 0 | 0.0054 | 100 | 3.2391
[5 empty] | 20680 | 0 | 0.0054 | 100 | 3.2391
[5 empty] | 20681 | 0 | 0.0054 | 100 | 3.2391
[5 empty] | 20682 | 0 | 0.0054 | 100 | 3.2391
[5 empty] | 20682 | 0 | 0.0054 | 100 | 3.2391
[5 empty] | 20682 | -0.6092 | 0 | 0 | 3.2059
[5 empty] | 20685 | -0.6092 | 0.0005 | 5.77 | 3.2059
[5 empty] | 20686 | -0.6086 | 0.0007 | 7.7 | 3.2059
[5 empty] | 20687 | -0.6086 | 0.0008 | 9.62 | 3.2059
[5 empty] | 20688 | -0.6092 | 0.001 | 11.55 | 3.2047
[5 empty] | 20689 | -0.6092 | 0.0012 | 13.47 | 3.2022
[5 empty] | 20690 | -0.6092 | 0.0014 | 15.4 | 3.2022
[5 empty] | 20691 | -0.6092 | 0.0015 | 17.32 | 3.2006
[5 empty] | 20692 | -0.6092 | 0.0017 | 19.25 | 3.1991
[5 empty] | 20693 | -0.6086 | 0.0019 | 21.17 | 3.1975
[5 empty] | 20694 | -0.6092 | 0.002 | 23.09 | 3.1975
[5 empty] | 20695 | -0.6092 | 0.0022 | 25.02 | 3.1966
[5 empty] | 20696 | -0.6095 | 0.0024 | 26.94 | 3.1941
[5 empty] | 20697 | -0.6092 | 0.0025 | 28.87 | 3.1923
[5 empty] | 20698 | -0.6092 | 0.0027 | 30.79 | 3.1923
[5 empty] | 20699 | -0.6092 | 0.0029 | 32.72 | 3.1904
[5 empty] | 20700 | -0.6092 | 0.003 | 34.64 | 3.1898
[5 empty] | 20701 | -0.6092 | 0.0032 | 36.57 | 3.1886
[5 empty] | 20702 | -0.6092 | 0.0034 | 38.49 | 3.1886
[5 empty] | 20703 | -0.6089 | 0.0036 | 40.42 | 3.1876
[5 empty] | 20704 | -0.6092 | 0.0037 | 42.34 | 3.1864
[5 empty] | 20705 | -0.6083 | 0.0039 | 44.27 | 3.1855
[5 empty] | 20706 | -0.6083 | 0.0041 | 46.19 | 3.1855
[5 empty] | 20707 | -0.6095 | 0.0042 | 48.11 | 3.1827
[5 empty] | 20708 | -0.6089 | 0.0044 | 50.04 | 3.1827
[5 empty] | 20709 | -0.6089 | 0.0046 | 51.96 | 3.182
[5 empty] | 20710 | -0.6089 | 0.0047 | 53.89 | 3.182
[5 empty] | 20710 | -1.2162 | 0.0047 | 53.89 | 3.1377
[5 empty] | 20713 | -1.2162 | 0.0058 | 65.41 | 3.1377
[5 empty] | 20714 | -1.2162 | 0.0061 | 69.26 | 3.1377
[5 empty] | 20715 | -1.2159 | 0.0064 | 73.1 | 3.1377
[5 empty] | 20716 | -1.2159 | 0.0068 | 76.94 | 3.134
[5 empty] | 20717 | -1.2159 | 0.0071 | 80.78 | 3.134
[5 empty] | 20718 | -1.2162 | 0.0074 | 84.63 | 3.1312
[5 empty] | 20719 | -1.2162 | 0.0078 | 88.47 | 3.1256
[5 empty] | 20720 | -1.2165 | 0.0081 | 92.31 | 3.1234
[5 empty] | 20721 | -1.2162 | 0.0085 | 96.16 | 3.1234
[5 empty] | 20722 | -1.2162 | 0.0088 | 100 | 3.121
[5 empty] | 20722 | -1.2162 | 0.0088 | 100 | 3.121
[5 empty] | 20722 | 0.6086 | 0 | 0 | 3.2217
[5 empty] | 20726 | 0.6086 | 0.0007 | 49.99 | 3.2217
[5 empty] | 20727 | 0.6089 | 0.0008 | 62.49 | 3.2217
[5 empty] | 20728 | 0.6089 | 0.001 | 74.99 | 3.2217
[5 empty] | 20729 | 0.6086 | 0.0012 | 87.49 | 3.2254
[5 empty] | 20730 | 0.6092 | 0.0014 | 100 | 3.2298
[5 empty] | 20730 | 0 | 0.0014 | 100 | 3.2056
[5 empty] | 20734 | 0 | 0.0014 | 100 | 3.2056
[5 empty] | 20735 | 0 | 0.0014 | 100 | 3.205
[5 empty] | 20736 | 0 | 0.0014 | 100 | 3.205
[5 empty] | 20737 | 0 | 0.0014 | 100 | 3.2056
[5 empty] | 20738 | 0 | 0.0014 | 100 | 3.2065
[5 empty] | 20739 | 0 | 0.0014 | 100 | 3.2068
[5 empty] | 20740 | 0 | 0.0014 | 100 | 3.2068
[5 empty] | 20741 | 0 | 0.0014 | 100 | 3.2081
[5 empty] | 20742 | 0 | 0.0014 | 100 | 3.2087
[5 empty] | 20743 | 0 | 0.0014 | 100 | 3.2087
[5 empty] | 20744 | 0 | 0.0014 | 100 | 3.2093
[5 empty] | 20745 | 0 | 0.0014 | 100 | 3.2093
[5 empty] | 20746 | 0 | 0.0014 | 100 | 3.2093
[5 empty] | 20746 | 0 | 0.0014 | 100 | 3.2093
[5 empty] | 20746 | -0.6092 | 0 | 0 | 3.1718
[5 empty] | 20750 | -0.6092 | 0.0007 | 3.61 | 3.1718
[5 empty] | 20751 | -0.6092 | 0.0008 | 4.51 | 3.1718
[5 empty] | 20752 | -0.6092 | 0.001 | 5.41 | 3.1718
[5 empty] | 20753 | -0.6086 | 0.0012 | 6.31 | 3.1693
[5 empty] | 20754 | -0.6089 | 0.0014 | 7.21 | 3.1693
[5 empty] | 20755 | -0.6089 | 0.0015 | 8.11 | 3.1681
[5 empty] | 20756 | -0.6086 | 0.0017 | 9.01 | 3.1656
[5 empty] | 20757 | -0.6086 | 0.0019 | 9.91 | 3.1647
[5 empty] | 20758 | -0.6089 | 0.002 | 10.82 | 3.1647
[5 empty] | 20759 | -0.6089 | 0.0022 | 11.72 | 3.1647
[5 empty] | 20760 | -0.6086 | 0.0024 | 12.62 | 3.1625
[5 empty] | 20761 | -0.6089 | 0.0025 | 13.52 | 3.1613
[5 empty] | 20762 | -0.6089 | 0.0027 | 14.42 | 3.1613
[5 empty] | 20763 | -0.6089 | 0.0029 | 15.32 | 3.16
[5 empty] | 20764 | -0.6089 | 0.003 | 16.22 | 3.1591
[5 empty] | 20765 | -0.6086 | 0.0032 | 17.12 | 3.1582
[5 empty] | 20766 | -0.6086 | 0.0034 | 18.02 | 3.1582
[5 empty] | 20767 | -0.6086 | 0.0036 | 18.93 | 3.1554
[5 empty] | 20768 | -0.6086 | 0.0037 | 19.83 | 3.1541
[5 empty] | 20769 | -0.6089 | 0.0039 | 20.73 | 3.1532
[5 empty] | 20770 | -0.6092 | 0.0041 | 21.63 | 3.1532
[5 empty] | 20771 | -0.6092 | 0.0042 | 22.53 | 3.1517
[5 empty] | 20772 | -0.6086 | 0.0044 | 23.43 | 3.1495
[5 empty] | 20773 | -0.6089 | 0.0046 | 24.33 | 3.1489
[5 empty] | 20774 | -0.6086 | 0.0047 | 25.23 | 3.1489
[5 empty] | 20775 | -0.6086 | 0.0049 | 26.13 | 3.1479
[5 empty] | 20776 | -0.6086 | 0.0051 | 27.03 | 3.1458
[5 empty] | 20777 | -0.6086 | 0.0052 | 27.94 | 3.1445
[5 empty] | 20778 | -0.6089 | 0.0054 | 28.84 | 3.1445
[5 empty] | 20779 | -0.6089 | 0.0056 | 29.74 | 3.1433
[5 empty] | 20780 | -0.6092 | 0.0058 | 30.64 | 3.1427
[5 empty] | 20781 | -0.6086 | 0.0059 | 31.54 | 3.1408
[5 empty] | 20782 | -0.6086 | 0.0061 | 32.44 | 3.1408
[5 empty] | 20783 | -0.6095 | 0.0063 | 33.34 | 3.139
[5 empty] | 20784 | -0.6086 | 0.0064 | 34.24 | 3.138
[5 empty] | 20785 | -0.6086 | 0.0066 | 35.14 | 3.138
[5 empty] | 20786 | -0.6086 | 0.0068 | 36.05 | 3.1371
[5 empty] | 20787 | -0.6086 | 0.0069 | 36.95 | 3.1359
[5 empty] | 20788 | -0.6092 | 0.0071 | 37.85 | 3.1352
[5 empty] | 20789 | -0.6086 | 0.0073 | 38.75 | 3.1334
[5 empty] | 20790 | -0.6086 | 0.0074 | 39.65 | 3.1334
[5 empty] | 20791 | -0.6092 | 0.0076 | 40.55 | 3.1315
[5 empty] | 20792 | -0.6089 | 0.0078 | 41.45 | 3.1315
[5 empty] | 20793 | -0.6092 | 0.0079 | 42.35 | 3.1309
[5 empty] | 20794 | -0.6092 | 0.0081 | 43.26 | 3.1309
[5 empty] | 20795 | -0.6092 | 0.0083 | 44.16 | 3.129
[5 empty] | 20796 | -0.6092 | 0.0085 | 45.06 | 3.1269
[5 empty] | 20797 | -0.6086 | 0.0086 | 45.96 | 3.1259
[5 empty] | 20798 | -0.6086 | 0.0088 | 46.86 | 3.1259
[5 empty] | 20799 | -0.6086 | 0.009 | 47.76 | 3.125
[5 empty] | 20800 | -0.6092 | 0.0091 | 48.66 | 3.1238
[5 empty] | 20801 | -0.6092 | 0.0093 | 49.56 | 3.1238
[5 empty] | 20802 | -0.6089 | 0.0095 | 50.47 | 3.1219
[5 empty] | 20803 | -0.6089 | 0.0096 | 51.37 | 3.1213
[5 empty] | 20804 | -0.6089 | 0.0098 | 52.27 | 3.1207
[5 empty] | 20805 | -0.6089 | 0.01 | 53.17 | 3.1207
[5 empty] | 20806 | -0.6092 | 0.0101 | 54.07 | 3.1194
[5 empty] | 20807 | -0.6086 | 0.0103 | 54.97 | 3.116
[5 empty] | 20808 | -0.6089 | 0.0105 | 55.87 | 3.1151
[5 empty] | 20809 | -0.6089 | 0.0107 | 56.77 | 3.1151
[5 empty] | 20810 | -0.6086 | 0.0108 | 57.68 | 3.1151
[5 empty] | 20811 | -0.6092 | 0.011 | 58.58 | 3.1141
[5 empty] | 20812 | -0.6086 | 0.0112 | 59.48 | 3.1141
[5 empty] | 20813 | -0.6083 | 0.0113 | 60.38 | 3.1126
[5 empty] | 20814 | -0.6083 | 0.0115 | 61.28 | 3.111
[5 empty] | 20815 | -0.6089 | 0.0117 | 62.18 | 3.1095
[5 empty] | 20816 | -0.6086 | 0.0118 | 63.08 | 3.1092
[5 empty] | 20817 | -0.6086 | 0.012 | 63.98 | 3.1092
[5 empty] | 20818 | -0.6092 | 0.0122 | 64.88 | 3.1083
[5 empty] | 20819 | -0.6092 | 0.0123 | 65.78 | 3.1064
[5 empty] | 20820 | -0.6083 | 0.0125 | 66.68 | 3.1045
[5 empty] | 20821 | -0.6083 | 0.0127 | 67.58 | 3.1045
[5 empty] | 20822 | -0.6092 | 0.0129 | 68.49 | 3.1033
[5 empty] | 20823 | -0.6092 | 0.013 | 69.39 | 3.1027
[5 empty] | 20824 | -0.6092 | 0.0132 | 70.29 | 3.1027
[5 empty] | 20825 | -0.6089 | 0.0134 | 71.19 | 3.1014
[5 empty] | 20826 | -0.6092 | 0.0135 | 72.09 | 3.0986
[5 empty] | 20827 | -0.6089 | 0.0137 | 72.99 | 3.0986
[5 empty] | 20828 | -0.6086 | 0.0139 | 73.89 | 3.0986
[5 empty] | 20829 | -0.6086 | 0.014 | 74.8 | 3.0971
[5 empty] | 20830 | -0.6092 | 0.0142 | 75.7 | 3.0949
[5 empty] | 20831 | -0.6092 | 0.0144 | 76.6 | 3.0934
[5 empty] | 20832 | -0.6095 | 0.0145 | 77.5 | 3.0934
[5 empty] | 20833 | -0.6095 | 0.0147 | 78.4 | 3.0924
[5 empty] | 20833 | -1.2159 | 0.0147 | 78.4 | 3.0428
[5 empty] | 20837 | -1.2159 | 0.0161 | 85.6 | 3.0428
[5 empty] | 20838 | -1.2159 | 0.0164 | 87.4 | 3.0428
[5 empty] | 20839 | -1.2159 | 0.0167 | 89.2 | 3.0428
[5 empty] | 20840 | -1.2159 | 0.0171 | 91 | 3.0379
[5 empty] | 20841 | -1.2159 | 0.0174 | 92.8 | 3.0335
[5 empty] | 20842 | -1.2162 | 0.0178 | 94.6 | 3.0292
[5 empty] | 20843 | -1.2159 | 0.0181 | 96.4 | 3.0292
[5 empty] | 20844 | -1.2159 | 0.0184 | 98.2 | 3.0246
[5 empty] | 20845 | -1.2162 | 0.0188 | 100 | 3.0208
[5 empty] | 20845 | -1.2162 | 0.0188 | 100 | 3.0208
[5 empty] | 20845 | 0.6098 | 0 | 0 | 3.1346
[5 empty] | 20849 | 0.6098 | 0.0007 | 50.03 | 3.1346
[5 empty] | 20850 | 0.6089 | 0.0008 | 62.52 | 3.1346
[5 empty] | 20851 | 0.6089 | 0.001 | 75.01 | 3.1346
[5 empty] | 20852 | 0.6089 | 0.0012 | 87.5 | 3.139
[5 empty] | 20853 | 0.6092 | 0.0014 | 100 | 3.1445
[5 empty] | 20853 | 0 | 0.0014 | 100 | 3.121
[5 empty] | 20857 | 0 | 0.0014 | 100 | 3.121
[5 empty] | 20858 | 0 | 0.0014 | 100 | 3.121
[5 empty] | 20859 | 0 | 0.0014 | 100 | 3.121
[5 empty] | 20860 | 0 | 0.0014 | 100 | 3.1213
[5 empty] | 20861 | 0 | 0.0014 | 100 | 3.1213
[5 empty] | 20862 | 0 | 0.0014 | 100 | 3.1213
[5 empty] | 20863 | 0 | 0.0014 | 100 | 3.1213
[5 empty] | 20864 | 0 | 0.0014 | 100 | 3.1213
[5 empty] | 20865 | 0 | 0.0014 | 100 | 3.1219
[5 empty] | 20866 | 0 | 0.0014 | 100 | 3.1219
[5 empty] | 20867 | 0 | 0.0014 | 100 | 3.1231
[5 empty] | 20868 | 0 | 0.0014 | 100 | 3.1238
[5 empty] | 20869 | 0 | 0.0014 | 100 | 3.1238
[5 empty] | 20869 | 0 | 0.0014 | 100 | 3.1238
[5 empty] | 20869 | -0.6092 | 0 | 0 | 3.0878
[5 empty] | 20872 | -0.6092 | 0.0005 | 3.03 | 3.0878
[5 empty] | 20873 | -0.6086 | 0.0007 | 4.05 | 3.0878
[5 empty] | 20874 | -0.6086 | 0.0008 | 5.06 | 3.0878
[5 empty] | 20875 | -0.6089 | 0.001 | 6.07 | 3.0831
[5 empty] | 20876 | -0.6089 | 0.0012 | 7.08 | 3.0816
[5 empty] | 20877 | -0.6089 | 0.0014 | 8.09 | 3.0816
[5 empty] | 20878 | -0.6083 | 0.0015 | 9.1 | 3.0791
[5 empty] | 20879 | -0.6089 | 0.0017 | 10.11 | 3.0769
[5 empty] | 20880 | -0.6086 | 0.0019 | 11.12 | 3.0751
[5 empty] | 20881 | -0.6083 | 0.002 | 12.13 | 3.0751
[5 empty] | 20882 | -0.6083 | 0.0022 | 13.14 | 3.0717
[5 empty] | 20883 | -0.6089 | 0.0024 | 14.15 | 3.0707
[5 empty] | 20884 | -0.6086 | 0.0025 | 15.16 | 3.0683
[5 empty] | 20885 | -0.6083 | 0.0027 | 16.17 | 3.0683
[5 empty] | 20886 | -0.6083 | 0.0029 | 17.18 | 3.0655
[5 empty] | 20887 | -0.6095 | 0.003 | 18.19 | 3.0645
[5 empty] | 20888 | -0.6089 | 0.0032 | 19.21 | 3.0624
[5 empty] | 20889 | -0.6089 | 0.0034 | 20.22 | 3.0624
[5 empty] | 20890 | -0.6086 | 0.0036 | 21.23 | 3.0602
[5 empty] | 20891 | -0.6092 | 0.0037 | 22.24 | 3.059
[5 empty] | 20892 | -0.6089 | 0.0039 | 23.25 | 3.0574
[5 empty] | 20893 | -0.6089 | 0.0041 | 24.26 | 3.0574
[5 empty] | 20894 | -0.6089 | 0.0042 | 25.27 | 3.0543
[5 empty] | 20895 | -0.6092 | 0.0044 | 26.28 | 3.0531
[5 empty] | 20896 | -0.6086 | 0.0046 | 27.29 | 3.0528
[5 empty] | 20897 | -0.6086 | 0.0047 | 28.3 | 3.0528
[5 empty] | 20898 | -0.6089 | 0.0049 | 29.32 | 3.05
[5 empty] | 20899 | -0.6092 | 0.0051 | 30.33 | 3.0478
[5 empty] | 20900 | -0.6083 | 0.0052 | 31.34 | 3.0478
[5 empty] | 20901 | -0.6083 | 0.0054 | 32.35 | 3.0469
[5 empty] | 20902 | -0.6089 | 0.0056 | 33.36 | 3.0447
[5 empty] | 20903 | -0.6086 | 0.0057 | 34.37 | 3.0422
[5 empty] | 20904 | -0.6089 | 0.0059 | 35.38 | 3.0416
[5 empty] | 20904 | -4.8645 | 0.0059 | 35.38 | 2.6032
[5 empty] | 20908 | -4.8645 | 0.0113 | 67.69 | 2.6032
[5 empty] | 20909 | -4.8645 | 0.0127 | 75.77 | 2.6032
[5 empty] | 20910 | -4.8645 | 0.014 | 83.84 | 2.6032
[5 empty] | 20911 | -4.8645 | 0.0154 | 91.92 | 2.5369
[5 empty] | 20912 | -4.8645 | 0.0167 | 100 | 2.5369